## Homopolymers
Monomers | Polymer Class | Big_Smile | Overall Mn (kg/mol) | Overall DP | Dispersity | Tg | Hard/Soft | Tm | % crystallinity | deltaH (J/g) | Tc | Ey_(MPa) | σbreak (MPa) | εbreak (%) | σyield (MPa) | εyield (%) | Tensile Testing rate (mm/min) | Film Prep./Processing | E'_(GPa) | E''_(GPa) | G'_(GPa) | G''_(GPa) | Tg measurement by DSC, DMA or Rheo. | Tg measurement heating rate (K/min) | Mn by SEC or NMR | Me (kg/mol) | Paper | Data added by | ignore_row | stereochemistry | Comment
CHO/CO2 | ROCOP PC | OC(=O)OC1C(CCCC1) | 42 | 295 | 6 | 115 | 1 |  |  |  |  | 3700 | 44 | 2.3 | 45 |  | 5 | Compression molded according to the following procedure: 5 min, 190VC, 0 kN; 3 min, 190VC, 10 kN; 5 min, 190VC, 50 kN; Cooling to 25VC under 180 kN |  |  |  |  | DSC | 10 | SEC | 15 | https://doi.org/10.1016/S0032-3861(00)00709-6 | KE
CHO/CO2 | ROCOP PC | OC(=O)OC1C(CCCC1) | 121.6 | 740 | 1.09 | 126, 132 | 1 |  |  |  |  | 2.16 | 40 | 3.3 |  |  | 10 | Hot pressed for 10 min, above the Tg | 2.16 |  | 453 |  | DSC, Oscillatoryrheology | 20 | SEC | 56 | Rosettto et al. Paper draft | KE |  |  | For DSC Tg: Samples were heated to 200 °C for 5 minutes to remove thermal history, before heating and cooling from 30 °C to 200 °C at a rate of 20 °C min-1. Each sample was run for three heating and cooling cycles. Glass transition temperatures (Tg) are determined from the midpoint of the transition during the second heating curve.
vCHO/CO2 | ROCOP PC | OC1C(CC(C=C)CC1)OC(=O) | 124.5 | 875.8354 | 1.06 | 118, 129 | 1 |  |  |  |  | 1.33 | 52.2 | 4.9 |  |  | 10 | Hot pressed for 10 min, above the Tg | 1.33 |  | 459 |  | DSC, Oscillatoryrheology | 20 | SEC | 53-64 | Rosettto et al. Paper draft | KE
CPO/CO2 | ROCOP PC | OC(=O)C1CCCC1O | 114.4 | 893 | 1.06 | 126, 132 | 1 |  |  |  |  | 1.7 | 58.5 | 7.1 |  |  | 10 | Hot pressed for 10 min, above the Tg | 1.7 |  | 453 |  |  | 20 | "SEC " | 3.8-4.6 | Rosettto et al. Paper draft | KE
Limonene Oxide/CO2 | ROCOP PC | OC1C(C)(CCC(C(=C)C)C1)OC(=O) | 53.4 | 272.1296 | 1.1 | 130 | 1 |  |  |  |  | 0.95 |  |  |  |  | 5 | heat pressed PLimC specimen having a thickness of 300 µm |  |  |  |  | DSC, Oscillatoryrheology | 10 | SEC |  | DOI: 10.1039/c5gc01694k
Ethylene Oxide / CO2 | ROCOP PC | OC(=O)OCC | 0.9 | 10.10441 | 2.3 | -1 | 0 | [15 empty] | DSC | 10 | SEC |  | https://pubs.acs.org/doi/10.1021/ma5023742 | KE
Propylene Oxide / CO2 | ROCOP PC | OC(=O)OC(C)C | 21.2 | 207.6803 | 2.4 | 14 | 0 | [15 empty] | DSC | 10 | SEC |  | https://pubs.acs.org/doi/10.1021/ma5023742 | KE
2-ethyloxirane (1,2- butene oxide) / CO2 | ROCOP PC | OC(=O)OCC(CC) | 24.6 | 210.041 | 4.6 | 6 | 0 | [15 empty] | DSC | 10 | SEC |  | https://pubs.acs.org/doi/10.1021/ma5023742 | KE
2-butyloxirane (1,2-hexene oxide) / CO2 | ROCOP PC | OC(=O)OCC(CCCC) | 19.2 | 132.2 | 5 | -18 | 0 | [15 empty] | DSC | 10 | SEC |  | https://pubs.acs.org/doi/10.1021/ma5023742 | KE
2-hexyloxirane (1,2-octene oxide) /CO2 | ROCOP PC | OC(=O)OCC(CCCCCC) | 48.7 | 281.1291 | 4 | -27 | 0 | [15 empty] | DSC | 10 | SEC |  | https://pubs.acs.org/doi/10.1021/ma5023742 | KE
2-decyloxirane / CO2 | ROCOP PC | OC(=O)OCC(CCCCCCCCCC) | 93.2 | 463.0136 | 4.5 | -38 | 0 | [15 empty] | DSC | 10 | SEC |  | https://pubs.acs.org/doi/10.1021/ma5023742 | KE
isobutene oxide / CO2 | ROCOP PC | OC(=O)OC(C)(C)C | 6.6 | 56.35246 | 2 | 35 | 1 | [15 empty] | DSC | 10 | SEC |  | https://pubs.acs.org/doi/10.1021/ma5023742 | KE
2-(tert-butyl)oxirane / CO2 | ROCOP PC | OC(=O)OCC(C(C)(C)(C)) | 44.6 | 307.2048 | 2.5 | 53 | 1 | [15 empty] | DSC | 10 | SEC |  | https://pubs.acs.org/doi/10.1021/ma5023742 | KE
2-cyclohexyloxirane / CO2 | ROCOP PC | OC(=O)OC(C1CCCCC1)C | 20 | 116.8088 | 2.9 | 84 | 1 | [15 empty] | DSC | 10 | SEC |  | https://pubs.acs.org/doi/10.1021/ma5023742 | KE
styrene oxide / CO2 | ROCOP PC | OC(=O)OC(C1=CC=CC=C1)C | 12.7 | 76.89048 | 3 | 76 | 1 | [15 empty] | DSC | 10 | SEC |  | https://pubs.acs.org/doi/10.1021/ma5023742 | KE
2-benzyloxirane / CO2 | ROCOP PC | OC(=O)OC(CC1=CC=CC=C1)C | 16.1 | 89.84375 | 3.9 | 78 | 1 | [15 empty] | DSC | 10 | SEC |  | https://pubs.acs.org/doi/10.1021/ma5023742 | KE
Limonene Oxide/CO2 | ROCOP PC | OC1C(C)(CCC(C(=C)C)C1)OC(=O) | 10.8 | 55.03746 | 1.12 | 111 | 1 | [15 empty] | DSC | 10 | SEC |  | https://doi.org/10.1002/adfm.201704302 | KE |  |  | Data taken from a review
1,2-isopropylidene glyceryl glycidyl ether / CO2 | ROCOP PC | OC(=O)OC(C(OCC1OC(C)(C)OC1))C | 24.8 | 106.3282 | 2.5 | -15 | 0 | [19 empty] | https://doi.org/10.1002/adfm.201704302 | KE |  |  | Data taken from a review
ethoxy ethyl glycidyl ether /CO2 | ROCOP PC | OC(=O)OC(COC(C)OCC)C | 17 | 88.91213 | 1.5 | -18 | 0 | [19 empty] | https://doi.org/10.1002/adfm.201704302 | KE |  |  | Data taken from a review
2-nitro benzyl glycidyl ether / CO2 | ROCOP PC | OC(=O)OC(COCC1=C([N+]([O-])=O)C=CC=C1)C | 21.1 | 83.00551 | 1.24 | -22 | 0 | [19 empty] | https://doi.org/10.1002/adfm.201704302 | KE |  |  | Data taken from a review
glycidyl propargyl ether / CO2 | ROCOP PC | OC(=O)OC(COCC#C)C | 7.9 | 50.27044 | 2.3 | -10 | 0 | [19 empty] | https://doi.org/10.1002/adfm.201704302 | KE |  |  | Data taken from a review
Propylene Oxide / CO2 | ROCOP PC | OC(=O)OC(C)C | 36 | 352.6646 | 1.14 | 41.5 | 0 | [15 empty] | DSC | 10 | SEC |  | https://doi.org/10.1021/ma301205g | KE |  |  | Tg determined in second heating cycle
Propylene Oxide / CO2 | ROCOP PC | OC(=O)OC(C)C | 33 | 323.2759 | 1.38 | 40.7 | 0 | [15 empty] | DSC | 10 | SEC |  | https://doi.org/10.1021/ma301205g | KE |  |  | Tg determined in second heating cycle
Propylene Oxide / CO2 | ROCOP PC | OC(=O)OC(C)C | 39 | 382.0533 | 1.17 | 40.7 | 0 | [15 empty] | DSC | 10 | SEC |  | https://doi.org/10.1021/ma301205g | KE |  |  | Tg determined in second heating cycle
Propylene Oxide / CO2 | ROCOP PC | OC(=O)OC(C)C | 45 | 440.8307 | 1.23 | 39.4 | 0 | [15 empty] | DSC | 10 | SEC |  | https://doi.org/10.1021/ma301205g | KE |  |  | Tg determined in second heating cycle
Propylene Oxide / CO2 | ROCOP PC | OC(=O)OC(C)C | 38 | 372.2571 | 1.16 | 41.4 | 0 | [15 empty] | DSC | 10 | SEC |  | https://doi.org/10.1021/ma301205g | KE |  |  | Tg determined in second heating cycle
Propylene Oxide / CO2 | ROCOP PC | OC(=O)OC(C)C | 52.5 | 514.3025 | 1.26 | 40.8 | 0 | [15 empty] | DSC | 10 | SEC |  | https://doi.org/10.1021/ma301205g | KE |  |  | Tg determined in second heating cycle
Propylene Oxide / CO2 | ROCOP PC | OC(=O)OC(C)C | 27.5 | 269.3966 | 1.13 | 39.6 | 0 | [15 empty] | DSC | 10 | SEC |  | https://doi.org/10.1021/ma301205g | KE |  |  | Tg determined in second heating cycle
Propylene Oxide / CO2 | ROCOP PC | OC(=O)OC(C)C | 43 | 421.2382 | 1.23 | 40.6 | 0 | [15 empty] | DSC | 10 | SEC |  | https://doi.org/10.1021/ma301205g | KE |  |  | Tg determined in second heating cycle
Propylene Oxide / CO2 | ROCOP PC | OC(=O)OC(C)C | 38 | 372.2571 | 1.17 | 40.6 | 0 | [15 empty] | DSC | 10 | SEC |  | https://doi.org/10.1021/ma301205g | KE |  |  | Tg determined in second heating cycle
Propylene Oxide / CO2 | ROCOP PC | OC(=O)OC(C)C | 34.5 | 337.9702 | 1.23 | 38.4 | 0 | [15 empty] | DSC | 10 | SEC |  | https://doi.org/10.1021/ma301205g | KE |  |  | Tg determined in second heating cycle
CHO/CO2 | ROCOP PC | OC(=O)OC1C(CCCC1) | 149 | 1048.188533 | 1.47 | 117 | 1 | [15 empty] | DSC | 5 | SEC |  | https://doi.org/10.1021/acs.macromol.9b01777 | KE
CPO/CO2 | ROCOP PC | OC(=O)OC1CCCC1O | 202 | 1576.5 | 1.37 | 91 | 1 | [15 empty] | DSC | 5 | SEC |  | https://doi.org/10.1021/acs.macromol.9b01777 | KE
Menth-2-ene Oxide / CO2 | ROCOP PC | CC1C(C(C(CC1)C(C)C)OC(C)=O)O | 7.4 | 37.11692 | 1.23 | 131 | 1 | [15 empty] | DSC | 10 | SEC |  | https://doi.org/10.1021/acssuschemeng.0c04335 | KE
Menth-2-ene Oxide / CO2 | ROCOP PC | CC1C(C(C(CC1)C(C)C)OC(C)=O)O | 14.8 | 74.23384 | 1.18 | 140 | 1 | [15 empty] | DSC | 10 | SEC |  | https://doi.org/10.1021/acssuschemeng.0c04335 | KE
Menth-2-ene Oxide / CO2 | ROCOP PC | CC1C(C(C(CC1)C(C)C)OC(C)=O)O | 17.5 | 87.7765 | 1.11 | 137 | 1 | [15 empty] | DSC | 10 | SEC |  | https://doi.org/10.1021/acssuschemeng.0c04335 | KE
Menth-2-ene Oxide / CO2 | ROCOP PC | CC1C(C(C(CC1)C(C)C)OC(C)=O)O | 23.1 | 115.865 | 1.11 | 144 | 1 | [15 empty] | DSC | 10 | SEC |  | https://doi.org/10.1021/acssuschemeng.0c04335 | KE
Indene Oxide / CO2 | ROCOP PC | OC(=O)C1C2=C(C=CC=C2)CC1O | 3.5 | 19.86717 | 1.3 | 109 | 1 | [15 empty] | DSC | 5 | SEC |  | https://doi.org/10.1021/ma4013779 | KE |  | Tg determined from second heating cycle, heating rate of second cycle 5 K / min, heating rate for first cycle 10 K /min
Indene Oxide / CO2 | ROCOP PC | OC(=O)C1C2=C(C=CC=C2)CC1O | 4.3 | 24.40824 | 1.1 | 123 | 1 | [15 empty] | DSC | 5 | SEC |  | https://doi.org/10.1021/ma4013779 | KE |  | Tg determined from second heating cycle, heating rate of second cycle 5 K / min, heating rate for first cycle 10 K /min
Indene Oxide / CO2 | ROCOP PC | OC(=O)C1C2=C(C=CC=C2)CC1O | 6.4 | 36.32855 | 1.15 | 131 | 1 | [15 empty] | DSC | 5 | SEC |  | https://doi.org/10.1021/ma4013779 | KE |  | Tg determined from second heating cycle, heating rate of second cycle 5 K / min, heating rate for first cycle 10 K /min
Indene Oxide / CO2 | ROCOP PC | OC(=O)C1C2=C(C=CC=C2)CC1O | 6.1 | 34.62565 | 1.06 | 126 | 1 | [15 empty] | DSC | 5 | SEC |  | https://doi.org/10.1021/ma4013779 | KE |  | Tg determined from second heating cycle, heating rate of second cycle 5 K / min, heating rate for first cycle 10 K /min
Indene Oxide / CO2 | ROCOP PC | OC(=O)C1C2=C(C=CC=C2)CC1O | 4.4 | 24.97588 | 1.07 | 122 | 1 | [15 empty] | DSC | 5 | SEC |  | https://doi.org/10.1021/ma4013779 | KE |  | Tg determined from second heating cycle, heating rate of second cycle 5 K / min, heating rate for first cycle 10 K /min
Indene Oxide / CO2 | ROCOP PC | OC(=O)C1C2=C(C=CC=C2)CC1O | 6.7 | 38.03145 | 1.04 | 133 | 1 | [15 empty] | DSC | 5 | SEC |  | https://doi.org/10.1021/ma4013779 | KE |  | Tg determined from second heating cycle, heating rate of second cycle 5 K / min, heating rate for first cycle 10 K /min
Indene Oxide / CO2 | ROCOP PC | OC(=O)C1C2=C(C=CC=C2)CC1O | 9.7 | 55.06045 | 1.12 | 138 | 1 | [15 empty] | DSC | 5 | SEC |  | https://doi.org/10.1021/ma4013779 | KE |  | Tg determined from second heating cycle, heating rate of second cycle 5 K / min, heating rate for first cycle 10 K /min
Indene Oxide / CO2 | ROCOP PC | OC(=O)C1C2=C(C=CC=C2)CC1O | 9.7 | 55.06045 | 1.09 | 136 | 1 | [15 empty] | DSC | 5 | SEC |  | https://doi.org/10.1021/ma4013779 | KE |  | Tg determined from second heating cycle, heating rate of second cycle 5 K / min, heating rate for first cycle 10 K /min
Indene Oxide / CO2 | ROCOP PC | OC(=O)C1C2=C(C=CC=C2)CC1O | 3.9 | 22.13771 | 1.09 | 124 | 1 | [15 empty] | DSC | 5 | SEC |  | https://doi.org/10.1021/ma4013779 | KE |  | Tg determined from second heating cycle, heating rate of second cycle 5 K / min, heating rate for first cycle 10 K /min
Indene Oxide / CO2 | ROCOP PC | OC(=O)C1C2=C(C=CC=C2)CC1O | 6 | 34.05801 | 1.19 | 129 | 1 | [15 empty] | DSC | 5 | SEC |  | https://doi.org/10.1021/ma4013779 | KE |  | Tg determined from second heating cycle, heating rate of second cycle 5 K / min, heating rate for first cycle 10 K /min
styrene oxide / CO2 | ROCOP PC | OC(=O)OC(C1=CC=CC=C1)C | 7.9 | 47.82951 | 1.12 | 80 | 1 | [15 empty] | DSC | 10 | SEC, NMR |  | https://doi.org/10.1021/ja307976c | KE |  | tg determined in the second heating cycle
Epichlorohydrin / CO2 | ROCOP PC | OC(=O)OC(CCl)C | 8.6 | 62.52726 | 1.1 | 27 | 0 | [15 empty] | DSC |  | SEC |  | https://doi.org/10.1021/ja206425j | KE |  | heating rates for DSC not reported
Epichlorohydrin / CO2 | ROCOP PC | OC(=O)OC(CCl)C | 22.3 | 162.1347 | 1.12 | 31 | 0 | [15 empty] | DSC |  | SEC |  | https://doi.org/10.1021/ja206425j | KE |  | heating rates for DSC not reported
Epichlorohydrin / CO2 | ROCOP PC | OC(=O)OC(CCl)C | 7.9 | 57.43784 | 1.09 | 27 | 0 | [15 empty] | DSC |  | SEC |  | https://doi.org/10.1021/ja206425j | KE |  | heating rates for DSC not reported
Epichlorohydrin / CO2 | ROCOP PC | OC(=O)OC(CCl)C | 25.9 | 188.3089 | 1.07 | 31 | 0 | [15 empty] | DSC |  | SEC |  | https://doi.org/10.1021/ja206425j | KE |  | heating rates for DSC not reported
CHO/CO2 | ROCOP PC | OC(=O)OC1C(CCCC1) | 12.9 | 90.74920858 | 1.08 | 122 | 1 | 207 |  | 3.92 | [7 empty] | Samples dried at 100 degrees C for 24 hours before DSC |  |  |  |  | DSC |  | SEC |  | https://doi.org/10.1021/ja300667y | KE |  | RR:SS 92:8
CHO/CO2 | ROCOP PC | OC(=O)OC1C(CCCC1) | 9.2 | 64.72036581 | 1.14 |  | 1 |  |  | 22.5 | 216 | [6 empty] | Samples dried at 100 degrees C for 24 hours before DSC |  |  |  |  | DSC |  | SEC |  | https://doi.org/10.1021/ja300667y | KE |  | RR:SS 98:2
Epichlorohydrin / CO2 | ROCOP PC | OC(=O)OC(CCl)C | 15.4 | 111.9674 | 1.28 | 42.7 | 0 | [15 empty] | DSC |  | SEC |  | https://doi.org/10.1021/jacs.0c12425 | KE
Epichlorohydrin / CO2 | ROCOP PC | OC(=O)OC(CCl)C | 36.5 | 265.3773 | 1.22 | 45.5 | 0 | [15 empty] | DSC |  | SEC |  | https://doi.org/10.1021/jacs.0c12425 | KE |  |  | Tg taken in second heating cycle, no heating rate reported
CPO/CO2 | ROCOP PC | OC(=O)C1CCCC1O | 19.4 | 32 | 1.11 | 70.2 | 1 | [5 empty] | 20 | 34 |  |  | 100 | All polymers were hot-pressed at 100 °C into strip-shaped samples (size: 50 mm*10 mm*1 mm |  |  |  |  | DSC |  | SEC |  | https://doi.org/10.1002/anie.202210243 | KE |  |  | Tg taken in second heating cycle, no heating rate reported
CPO/CO2 | ROCOP PC | OC(=O)C1CCCC1O | 19.4 | 64 | 1.11 | 70.2 | 1 | [5 empty] | 20 | 34 |  |  | 100 | All polymers were hot-pressed at 100 °C into strip-shaped samples (size: 50 mm*10 mm*1 mm |  |  |  |  | DSC |  | SEC |  | https://doi.org/10.1002/anie.202210243 | KE |  |  | Tg taken in second heating cycle, no heating rate reported
CPO/CO2 | ROCOP PC | OC(=O)C1CCCC1O | 19.4 | 151.4087 | 1.11 | 70.2 | 1 | [5 empty] | 20 | 34 |  |  | 100 | All polymers were hot-pressed at 100 °C into strip-shaped samples (size: 50 mm*10 mm*1 mm |  |  |  |  | DSC |  | SEC |  | https://doi.org/10.1002/anie.202210243 | KE |  |  | Tg taken in second heating cycle, no heating rate reported
CHO/CO2 | ROCOP PC | OC(=O)OC1C(CCCC1) | 17 | 119.5919803 |  | 120 | 1 | [5 empty] | 30 | 5 |  |  | 100 | All polymers were hot-pressed at 100 °C into strip-shaped samples (size: 50 mm*10 mm*1 mm |  |  |  |  | DSC |  | SEC |  | https://doi.org/10.1002/anie.202210243 | KE
CHO/CO2 | ROCOP PC | OC(=O)OC1C(CCCC1) | 130 | 914.5269082 | 1.3 |  | 1 | 248 | [14 empty] | DSC | 10 | SEC |  | 10.1039/c4sc01686f | KE |  | 86 % ee | Tm determined in first heating cycle
CHO/CO2 | ROCOP PC | OC(=O)OC1C(CCCC1) | 35 | 246.218783 | 1.3 | 132 | 1 | 250 |  |  | 175 | [11 empty] | DSC | 10 | SEC |  | 10.1039/c4sc01686f | KE |  | 88% ee | temperatures determined in first heating cycle
CHO/CO2 | ROCOP PC | OC(=O)OC1C(CCCC1) | 45 | 316.5670067 | 1.2 | 125 | 1 | 250 |  |  | 185 | [11 empty] | DSC | 10 | SEC |  | 10.1039/c4sc01686f | KE |  | 90 % ee | temperatures determined in first heating cycle
CHO/CO2 | ROCOP PC | OC(=O)OC1C(CCCC1) | 34 | 239.1839606 | 1.3 | 125 | 1 | 258 |  |  | 170 | [11 empty] | DSC | 10 | SEC |  | 10.1039/c4sc01686f | KE |  | 92 % ee | temperatures determined in first heating cycle
CHO/CO2 | ROCOP PC | OC(=O)OC1C(CCCC1) | 11 | 77.38304608 | 1.3 |  | 1 | 266 | [14 empty] | DSC | 10 | SEC |  | 10.1039/c4sc01686f | KE |  | 99% ee | temperatures determined in first heating cycle
CHO/CO2 | ROCOP PC | OC(=O)OC1C(CCCC1) | 44 | 309.5321843 | 1.2 |  | 1 | 230 | [9 empty] | Annealed at 188 degrees C, at 10 degree / min, cooled back down to 40 degrees |  |  |  |  | DSC | 10 | SEC |  | 10.1039/c4sc01686f | KE |  | 83 % ee | temperatures determined in first heating cycle
Phthalic anhydride/ 4-vinyl cyclohexene oxide | ROCOP PE | OC1CCC(C=C)CC1OC(=O)C1=CC=CC=C1C(=O) | 23.5 | 86 | 1.06 | 129 | 1 | [15 empty] | DSC | 10 | SEC |  | https://doi.org/10.1039/D2SC02752F | MC
Phthalic anhydride/ 4-vinyl cyclohexene oxide | ROCOP PE | OC1CCC(C=C)CC1OC(=O)C1=CC=CC=C1C(=O) | 43.5 | 160 | 1.06 | 130 | 1 | [15 empty] | DSC | 10 | SEC |  | https://doi.org/10.1039/D2SC02752F | MC
Phthalic anhydride/ 4-vinyl cyclohexene oxide | ROCOP PE | OC1CCC(C=C)CC1OC(=O)C1=CC=CC=C1C(=O) | 70.1 | 257 | 1.07 | 133 | 1 | [15 empty] | DSC | 10 | SEC |  | https://doi.org/10.1039/D2SC02752F | MC
Phthalic anhydride/ 4-vinyl cyclohexene oxide | ROCOP PE | OC1CCC(C=C)CC1OC(=O)C1=CC=CC=C1C(=O) | 91 | 334 | 1.08 | 134 | 1 | [15 empty] | DSC | 10 | SEC |  | https://doi.org/10.1039/D2SC02752F | MC
Tetrahydro phthalic anhydride/ 4-vinyl cyclohexene oxide | ROCOP PE | OC1CC(C=C)CCC1OC(=O)C1CC=CCC1C(=O) | 2.9 | 10 | 1.11 | 80 | 1 | [15 empty] | DSC | 10 | SEC |  | https://doi.org/10.1039/C9SC03756J | MC
Tricyclic anhydride/ 4-vinyl cyclohexene oxide | ROCOP PE | OC1CC(C=C)CCC1OC(=O)C(C1C=CC2CC1)C2C(=O) | 5.6 | 19 | 1.16 | 117 | 1 | [15 empty] | DSC | 10 | SEC |  | https://doi.org/10.1039/C9SC03756J | MC
Maleic anhydride/ allyl glycidyl ether | ROCOP PE | OC(COCC=C)COC(=O)\C=C/C(=O) | 4.9 | 23 | 1.13 | -28 | 0 | [15 empty] | DSC | 10 | SEC |  | https://doi.org/10.1039/C9SC03756J | MC
Tetrahydro phthalic anhydride/allyl glycidyl ether | ROCOP PE | OC(COCC=C)COC(=O)C1CC=CCC1C(=O) | 3.2 | 12 | 1.18 | 1 | 0 | [15 empty] | DSC | 10 | SEC |  | https://doi.org/10.1039/C9SC03756J | MC
Tricyclic anhydride/ allyl glycidyl ether | ROCOP PE | OC(COCC=C)COC(=O)C(C1C=CC2CC1)C2C(=O) | 3.6 | 12 | 1.14 | 23 | 0 | [15 empty] | DSC | 10 | SEC |  | https://doi.org/10.1039/C9SC03756J | MC
Maleic anhydride/ vinyl-propylene oxide | ROCOP PE | OC(C=C)COC(=O)\C=C/C(=O) | 1.5 | 9 | 1.3 | -27 | 0 | [15 empty] | DSC | 10 | SEC |  | https://doi.org/10.1039/C9SC03756J | MC
Tetrahydro phthalic anhydride/ vinyl-propylene oxide | ROCOP PE | OC(C=C)COC(=O)C1CC=CCC1C(=O) | 3.3 | 15 | 1.18 | 14 | 0 | [15 empty] | DSC | 10 | SEC |  | https://doi.org/10.1039/C9SC03756J | MC
Tricyclic anhydride/ vinyl-propylene oxide | ROCOP PE | OC(C=C)COC(=O)C(C1C=CC2CC1)C2C(=O) | 2.9 | 12 | 1.18 | 56 | 1 | [15 empty] | DSC | 10 | SEC |  | https://doi.org/10.1039/C9SC03756J | MC
maleic anhydride/ 4-vinyl cyclohexene oxide | ROCOP PE | OC1CC(C=C)CCC1OC(=O)\C=C/C(=O) | 2.3 | 10 | 1.21 | 70 | 1 | [15 empty] | DSC | 10 | SEC |  | https://doi.org/10.1039/C9SC03756J | MC
Phthalic anhydride/ cyclohexadiene oxide | ROCOP PE | OC1CC=CCC1OC(=O)C1=CC=CC=C1C(=O) | 7.5 | 30.45067 | 1.17 | 128 | 1 | [15 empty] | DSC | 10 | SEC |  | https://doi.org/10.1039/C4GC01353K | MC
Phthalic anhydride/ cyclohexene oxide | ROCOP PE | OC1CCCCC1OC(=O)C1=CC=CC=C1C(=O) | 4.2 | 17.05238 | 1.14 | 57 | 1 | [15 empty] | DSC |  | SEC |  | https://doi.org/10.1039/C4PY00748D | MC
Phthalic anhydride/ cyclohexene oxide | ROCOP PE | OC1CCCCC1OC(=O)C1=CC=CC=C1C(=O) | 12.7 | 51.56313 | 1.03 | 83 | 1 | [15 empty] | DSC |  | SEC |  | https://doi.org/10.1039/C4PY00748D | MC
Phthalic anhydride/ styrene oxide | ROCOP PE | OC(C1=CC=CC=C1)COC(=O)C1=CC=CC=C1C(=O) | 9 | 34 | 1.2 | 73 | 1 | [17 empty] | SEC |  | https://doi.org/10.1039/C2PY20026K | MC
Phthalic anhydride/ styrene oxide | ROCOP PE | OC(C1=CC=CC=C1)COC(=O)C1=CC=CC=C1C(=O) | 7.1 | 26 | 1.2 | 70 | 1 | [17 empty] | SEC |  | https://doi.org/10.1039/C2PY20026K | MC
Phthalic anhydride/ styrene oxide | ROCOP PE | OC(C1=CC=CC=C1)COC(=O)C1=CC=CC=C1C(=O) | 6.2 | 23 | 1.2 | 55 | 1 | [17 empty] | SEC |  | https://doi.org/10.1039/C2PY20026K | MC
Phthalic anhydride/ styrene oxide | ROCOP PE | OC(C1=CC=CC=C1)COC(=O)C1=CC=CC=C1C(=O) | 4.65 | 17 | 1.3 | 48 | 1 | [17 empty] | SEC |  | https://doi.org/10.1039/C2PY20026K | MC
Phthalic anhydride/ styrene oxide | ROCOP PE | OC(C1=CC=CC=C1)COC(=O)C1=CC=CC=C1C(=O) | 4.35 | 16 | 1.2 | 47 | 1 | [17 empty] | SEC |  | https://doi.org/10.1039/C2PY20026K | MC
Tetrahydrophthalic anhydride/ cyclohexene oxide | ROCOP PE | OC1CCCCC1OC(=O)C1CC=CCC1C(=O) | 10 | 40 | 1.34 | 95 | 1 | [15 empty] | DSC | 5 | SEC |  | https://doi.org/10.1021/ma2026385 | MC
Cyclohexane anhydride/ cyclohexene oxide | ROCOP PE | OC1CCCCC1OC(=O)C1CCCCC1C(=O) | 9.2 | 37 | 1.06 | 85 | 1 | [15 empty] | DSC | 5 | SEC |  | https://doi.org/10.1021/ma2026385 | MC
Tetrahydrophthalic anhydride/ styrene oxide | ROCOP PE | OC(C1=CC=CC=C1)COC(=O)C1CC=CCC1C(=O) | 5.7 | 21 | 1.14 | 53 | 1 | [15 empty] | DSC | 5 | SEC |  | https://doi.org/10.1021/ma2026385 | MC
Maleic anhydride/ cyclohexene oxide | ROCOP PE | OC1CCCCC1OC(=O)\C=C/C(=O) | 8.5 | 43 | 2.3 | 53 | 1 | [15 empty] | DSC | 5 | SEC |  | https://doi.org/10.1021/ma2026385 | MC
Phthalic anhydride/ styrene oxide | ROCOP PE | OC(C1=CC=CC=C1)COC(=O)C1=CC=CC=C1C(=O) | 19 | 71 | 1.27 | 46 | 1 | [15 empty] | DSC | 5 | SEC |  | https://doi.org/10.1021/ma2026385 | MC
Phthalic anhydride/ cyclohexene oxide | ROCOP PE | OC1CCCCC1OC(=O)C1=CC=CC=C1C(=O) | 18 | 73.08161 | 1.13 | 48 | 1 | [15 empty] | DSC | 5 | SEC |  | https://doi.org/10.1021/ma2026385 | MC
Maleic anhydride/ butylene oxide | ROCOP PE | OC(CC)COC(=O)\C=C/C(=O) | 21 | 123 | 1.5 | 11 | 0 | [15 empty] | DSC | 10 | SEC |  | https://doi.org/10.1021/ja203520p | MC
Fumaric anhydride/ butylene oxide | ROCOP PE | OC(CC)COC(=O)\C=C\C(=O) | 21 | 123 | 1.5 | -14 | 0 | [15 empty] | DSC | 10 | SEC |  | https://doi.org/10.1021/ja203520p | MC
Maleic anhydride/ 1-chloro-2,3-epoxypropane | ROCOP PE | OC(CCl)COC(=O)\C=C/C(=O) | 25 | 131 | 1.7 | 33 | 0 | [15 empty] | DSC | 10 | SEC |  | https://doi.org/10.1021/ja203520p | MC
Fumaric anhydride/ 1-chloro-2,3-epoxypropane | ROCOP PE | OC(CCl)COC(=O)\C=C\C(=O) | 25 | 131 | 1.7 | 45 | 0 | [15 empty] | DSC | 10 | SEC |  | https://doi.org/10.1021/ja203520p | MC
Maleic anhydride/ allyl glycidyl ether | ROCOP PE | OC(COCC=C)COC(=O)\C=C/C(=O) | 25 | 118 | 1.3 | -10 | 0 | [15 empty] | DSC | 10 | SEC |  | https://doi.org/10.1021/ja203520p | MC
Fumaric anhydride/ allyl glycidyl ether | ROCOP PE | OC(COCC=C)COC(=O)\C=C\C(=O) | 25 | 118 | 1.3 | -6 | 0 | [15 empty] | DSC | 10 | SEC |  | https://doi.org/10.1021/ja203520p | MC
Maleic anhydride/ 2-((2-(2-methoxyethoxy)ethoxy)methyl)oxirane | ROCOP PE | OC(COCCOCCOC)COC(=O)\C=C/C(=O) | 33 | 120 | 1.1 | -26 | 0 | [15 empty] | DSC | 10 | SEC |  | https://doi.org/10.1021/ja203520p | MC
Fumaric anhydride/ 2-((2-(2-methoxyethoxy)ethoxy)methyl)oxirane | ROCOP PE | OC(COCCOCCOC)COC(=O)\C=C\C(=O) | 33 | 120 | 1.1 | -29 | 0 | [15 empty] | DSC | 10 | SEC |  | https://doi.org/10.1021/ja203520p | MC
Maleic anhydride/ octafluoropentyl epoxide | ROCOP PE | OC(CC(F)(F)C(F)(F)C(F)(C(F)(F)F)C(F)(F)F)COC(=O)\C=C/C(=O) | 25 | 59 | 1.7 | 40 | 0 | [15 empty] | DSC | 10 | SEC |  | https://doi.org/10.1021/ja203520p | MC
Fumaric anhydride/ octafluoropentyl epoxide | ROCOP PE | OC(CC(F)(F)C(F)(F)C(F)(C(F)(F)F)C(F)(F)F)COC(=O)\C=C\C(=O) | 25 | 59 | 1.7 | 53 | 1 | [15 empty] | DSC | 10 | SEC |  | https://doi.org/10.1021/ja203520p | MC
Maleic anhydride/ 2-(oxiran-2-ylmethoxy)tetrahydro-2H-pyran) | ROCOP PE | OC(COC1OCCCC1)COC(=O)\C=C/C(=O) | 21 | 82 | 1.4 | 35 | 1 | [15 empty] | DSC | 10 | SEC |  | https://doi.org/10.1021/ja203520p | MC
Fumaric anhydride/ 2-(oxiran-2-ylmethoxy)tetrahydro-2H-pyran) | ROCOP PE | OC(COC1OCCCC1)COC(=O)\C=C\C(=O) | 21 | 82 | 1.4 | 36 | 1 | [15 empty] | DSC | 10 | SEC |  | https://doi.org/10.1021/ja203520p | MC
Maleic anhydride/ phenyl glycidyl ether | ROCOP PE | OC(COC1=CC=CC=C1)COC(=O)\C=C/C(=O) | 31 | 125 | 1.4 | 41 | 1 | [15 empty] | DSC | 10 | SEC |  | https://doi.org/10.1021/ja203520p | MC
Fumaric anhydride/ phenyl glycidyl ether | ROCOP PE | OC(COC1=CC=CC=C1)COC(=O)\C=C\C(=O) | 31 | 125 | 1.4 | 50 | 1 | [15 empty] | DSC | 10 | SEC |  | https://doi.org/10.1021/ja203520p | MC
Phthalic anhydride/cyclohexene oxide | ROCOP PE | OC1CCCCC1OC(=O)C1=CC=CC=C1C(=O) | 1.7 | 6.902152 | 3.2 | 141 | 1 | [15 empty] | DSC | 20 | SEC |  | https://doi.org/10.3390/polym11071222 | MC
Phthalic anhydride/cyclohexene oxide | ROCOP PE | OC1CCCCC1OC(=O)C1=CC=CC=C1C(=O) | 1.8 | 7.308161 | 3 | 141 | 1 | [15 empty] | DSC | 20 | SEC |  | https://doi.org/10.3390/polym11071222 | MC
Phthalic anhydride/cyclohexene oxide | ROCOP PE | OC1CCCCC1OC(=O)C1=CC=CC=C1C(=O) | 2.3 | 9.338205 | 2.5 | 136 | 1 | [15 empty] | DSC | 20 | SEC |  | https://doi.org/10.3390/polym11071222 | MC
Phthalic anhydride/cyclohexene oxide | ROCOP PE | OC1CCCCC1OC(=O)C1=CC=CC=C1C(=O) | 1.9 | 7.71417 | 2.9 | 137 | 1 | [15 empty] | DSC | 20 | SEC |  | https://doi.org/10.3390/polym11071222 | MC
Phthalic anhydride/cyclohexene oxide | ROCOP PE | OC1CCCCC1OC(=O)C1=CC=CC=C1C(=O) | 2.4 | 9.744214 | 2.5 | 139 | 1 | [15 empty] | DSC | 20 | SEC |  | https://doi.org/10.3390/polym11071222 | MC
Phthalic anhydride/cyclohexene oxide | ROCOP PE | OC1CCCCC1OC(=O)C1=CC=CC=C1C(=O) | 2.5 | 10.15022 | 2 | 139 | 1 | [15 empty] | DSC | 20 | SEC |  | https://doi.org/10.3390/polym11071222 | MC
Phthalic anhydride/cyclohexene oxide | ROCOP PE | OC1CCCCC1OC(=O)C1=CC=CC=C1C(=O) | 15.5 | 62.93138 | 1.2 | 147 | 1 | [15 empty] | DSC | 20 | SEC |  | https://doi.org/10.3390/polym11071222 | MC
Phthalic anhydride/cyclohexene oxide | ROCOP PE | OC1CCCCC1OC(=O)C1=CC=CC=C1C(=O) | 17.5 | 71.05156 | 1.2 | 146 | 1 | [15 empty] | DSC | 20 | SEC |  | https://doi.org/10.3390/polym11071222 | MC
Phthalic anhydride/cyclohexene oxide | ROCOP PE | OC1CCCCC1OC(=O)C1=CC=CC=C1C(=O) | 15.4 | 62.52538 | 1.3 | 146 | 1 | [15 empty] | DSC | 20 | SEC |  | https://doi.org/10.3390/polym11071222 | MC
Phthalic anhydride/cyclohexene oxide | ROCOP PE | OC1CCCCC1OC(=O)C1=CC=CC=C1C(=O) | 15.7 | 63.7434 | 1.1 | 146 | 1 | [15 empty] | DSC | 20 | SEC |  | https://doi.org/10.3390/polym11071222 | MC
Phthalic anhydride/cyclohexene oxide | ROCOP PE | OC1CCCCC1OC(=O)C1=CC=CC=C1C(=O) | 16.1 | 65.36744 | 1.2 | 145 | 1 | [15 empty] | DSC | 20 | SEC |  | https://doi.org/10.3390/polym11071222 | MC
Phthalic anhydride/cyclohexene oxide | ROCOP PE | OC1CCCCC1OC(=O)C1=CC=CC=C1C(=O) | 16.8 | 68.2095 | 1.3 | 145 | 1 | [15 empty] | DSC | 20 | SEC |  | https://doi.org/10.3390/polym11071222 | MC
Phthalic anhydride/cyclohexene oxide | ROCOP PE | OC1CCCCC1OC(=O)C1=CC=CC=C1C(=O) | 14.8 | 60.08932 | 1.1 | 146 | 1 | [15 empty] | DSC | 20 | SEC |  | https://doi.org/10.3390/polym11071222 | MC
Phthalic anhydride/cyclohexene oxide | ROCOP PE | OC1CCCCC1OC(=O)C1=CC=CC=C1C(=O) | 14.2 | 57.65327 | 1.1 | 147 | 1 | [15 empty] | DSC | 20 | SEC |  | https://doi.org/10.3390/polym11071222 | MC
Phthalic anhydride/cyclohexene oxide | ROCOP PE | OC1CCCCC1OC(=O)C1=CC=CC=C1C(=O) | 15.2 | 61.71336 | 1.1 | 146 | 1 | [15 empty] | DSC | 20 | SEC |  | https://doi.org/10.3390/polym11071222 | MC
Phthalic anhydride/cyclohexene oxide | ROCOP PE | OC1CCCCC1OC(=O)C1=CC=CC=C1C(=O) | 4.5 | 18.2704 | 1.36 | 129 | 1 | [15 empty] | DSC | 20 | SEC |  | https://doi.org/10.3390/polym11071222 | MC
Phthalic anhydride/cyclohexene oxide | ROCOP PE | OC1CCCCC1OC(=O)C1=CC=CC=C1C(=O) | 10.4 | 42.22493 | 1.47 | 136 | 1 | [15 empty] | DSC | 20 | SEC |  | https://doi.org/10.3390/polym11071222 | MC
Phthalic anhydride/cyclohexene oxide | ROCOP PE | OC1CCCCC1OC(=O)C1=CC=CC=C1C(=O) | 14.1 | 57.24726 | 1.24 | 143 | 1 | [15 empty] | DSC | 20 | SEC |  | https://doi.org/10.3390/polym11071222 | MC
Phthalic anhydride/cyclohexene oxide | ROCOP PE | OC1CCCCC1OC(=O)C1=CC=CC=C1C(=O) | 9.4 | 38.16484 | 1.1 | 133 | 1 | [15 empty] | DSC | 20 | SEC |  | https://doi.org/10.3390/polym11071222 | MC
Phthalic anhydride/cyclohexene oxide | ROCOP PE | OC1CCCCC1OC(=O)C1=CC=CC=C1C(=O) | 16 | 64.96143 | 1.16 | 144 | 1 | [15 empty] | DSC | 20 | SEC |  | https://doi.org/10.3390/polym11071222 | MC
Phthalic anhydride/cyclohexene oxide | ROCOP PE | OC1CCCCC1OC(=O)C1=CC=CC=C1C(=O) | 15.8 | 64.14941 | 1.25 | 145 | 1 | [15 empty] | DSC | 20 | SEC |  | https://doi.org/10.3390/polym11071222 | MC
Phthalic anhydride/cyclohexene oxide | ROCOP PE | OC1CCCCC1OC(=O)C1=CC=CC=C1C(=O) | 8.8 | 35.72879 | 1.1 | 140 | 1 | [15 empty] | DSC | 20 | SEC |  | https://doi.org/10.3390/polym11071222 | MC
Phthalic anhydride/cyclohexene oxide | ROCOP PE | OC1CCCCC1OC(=O)C1=CC=CC=C1C(=O) | 12.8 | 51.96914 | 1.17 | 144 | 1 | [15 empty] | DSC | 20 | SEC |  | https://doi.org/10.3390/polym11071222 | MC
Phthalic anhydride/cyclohexene oxide | ROCOP PE | OC1CCCCC1OC(=O)C1=CC=CC=C1C(=O) | 9.3 | 37.75883 | 1.24 | 144 | 1 | [15 empty] | DSC | 20 | SEC |  | https://doi.org/10.3390/polym11071222 | MC
Phthalic anhydride/cyclohexene oxide | ROCOP PE | OC1CCCCC1OC(=O)C1=CC=CC=C1C(=O) | 4.5 | 18.2704 | 1.31 | 144 | 1 | [15 empty] | DSC | 20 | SEC |  | https://doi.org/10.3390/polym11071222 | MC
Phthalic anhydride/cyclohexene oxide | ROCOP PE | OC1CCCCC1OC(=O)C1=CC=CC=C1C(=O) | 7.8 | 31.6687 | 1.21 | 137 | 1 | [15 empty] | DSC | 20 | SEC |  | https://doi.org/10.3390/polym11071222 | MC
Phthalic anhydride/cyclohexene oxide | ROCOP PE | OC1CCCCC1OC(=O)C1=CC=CC=C1C(=O) | 14.9 | 60.49533 | 1.15 | 144 | 1 | [15 empty] | DSC | 20 | SEC |  | https://doi.org/10.3390/polym11071222 | MC
Phthalic anhydride/cyclohexene oxide | ROCOP PE | OC1CCCCC1OC(=O)C1=CC=CC=C1C(=O) | 15.1 | 61.30735 | 1.26 | 144 | 1 | [15 empty] | DSC | 20 | SEC |  | https://doi.org/10.3390/polym11071222 | MC
Phthalic anhydride/cyclohexene oxide | ROCOP PE | OC1CCCCC1OC(=O)C1=CC=CC=C1C(=O) | 7.5 | 30.45067 | 1.19 | 136 | 1 | [15 empty] | DSC | 20 | SEC |  | https://doi.org/10.3390/polym11071222 | MC
Phthalic anhydride/cyclohexene oxide | ROCOP PE | OC1CCCCC1OC(=O)C1=CC=CC=C1C(=O) | 12.6 | 51.15713 | 1.2 | 138 | 1 | [15 empty] | DSC | 20 | SEC |  | https://doi.org/10.3390/polym11071222 | MC
Phthalic anhydride/cyclohexene oxide | ROCOP PE | OC1CCCCC1OC(=O)C1=CC=CC=C1C(=O) | 15.7 | 63.7434 | 1.22 | 144 | 1 | [15 empty] | DSC | 20 | SEC |  | https://doi.org/10.3390/polym11071222 | MC
Phthalic anhydride/cyclohexene oxide | ROCOP PE | OC1CCCCC1OC(=O)C1=CC=CC=C1C(=O) | 16.3 | 66.17946 | 1.2 | 147 | 1 | [15 empty] | DSC | 20 | SEC |  | https://doi.org/10.3390/polym11071222 | MC
Phthalic anhydride/cyclohexene oxide | ROCOP PE | OC1CCCCC1OC(=O)C1=CC=CC=C1C(=O) | 15.7 | 63.7434 | 1.13 | 146 | 1 | [15 empty] | DSC | 20 | SEC |  | https://doi.org/10.3390/polym11071222 | MC
Phthalic anhydride/cyclohexene oxide | ROCOP PE | OC1CCCCC1OC(=O)C1=CC=CC=C1C(=O) | 14.2 | 57.65327 | 1.13 | 145 | 1 | [15 empty] | DSC | 20 | SEC |  | https://doi.org/10.3390/polym11071222 | MC
Phthalic anhydride/cyclohexene oxide | ROCOP PE | OC1CCCCC1OC(=O)C1=CC=CC=C1C(=O) | 16.3 | 66.17946 | 1.11 | 146 | 1 | [15 empty] | DSC | 20 | SEC |  | https://doi.org/10.3390/polym11071222 | MC
Phthalic anhydride/cyclohexene oxide | ROCOP PE | OC1CCCCC1OC(=O)C1=CC=CC=C1C(=O) | 16.2 | 65.77345 | 1.2 | 148 | 1 | [15 empty] | DSC | 20 | SEC |  | https://doi.org/10.3390/polym11071222 | MC
Phthalic anhydride/cyclohexene oxide | ROCOP PE | OC1CCCCC1OC(=O)C1=CC=CC=C1C(=O) | 14.8 | 60.08932 | 1.09 | 146 | 1 | [15 empty] | DSC | 20 | SEC |  | https://doi.org/10.3390/polym11071222 | MC
Phthalic anhydride/cyclohexene oxide | ROCOP PE | OC1CCCCC1OC(=O)C1=CC=CC=C1C(=O) | 14.7 | 59.68331 | 1.2 | 145 | 1 | [15 empty] | DSC | 20 | SEC |  | https://doi.org/10.3390/polym11071222 | MC
Phthalic anhydride/cis+trans limonene oxide | ROCOP PE | OC1CC(C(C)=C)CCC1(C)OC(=O)C1=CC=CC=C1C(=O) | 10.7 | 35.61917 | 1.24 | 135 | 1 | [15 empty] | DSC | 5 | SEC |  | https://doi.org/10.1021/acs.macromol.7b00862 | MC
Phthalic anhydride/cis+trans limonene oxide | ROCOP PE | OC1CC(C(C)=C)CCC1(C)OC(=O)C1=CC=CC=C1C(=O) | 10.5 | 34.9534 | 1.24 | 131 | 1 | [15 empty] | DSC | 5 | SEC |  | https://doi.org/10.1021/acs.macromol.7b00862 | MC
Phthalic anhydride/cis+trans limonene oxide | ROCOP PE | OC1CC(C(C)=C)CCC1(C)OC(=O)C1=CC=CC=C1C(=O) | 9.5 | 31.6245 | 1.21 | 115 | 1 | [15 empty] | DSC | 5 | SEC |  | https://doi.org/10.1021/acs.macromol.7b00862 | MC
Phthalic anhydride/cis+trans limonene oxide | ROCOP PE | OC1CC(C(C)=C)CCC1(C)OC(=O)C1=CC=CC=C1C(=O) | 8 | 26.63116 | 1.24 | 120 | 1 | [15 empty] | DSC | 5 | SEC |  | https://doi.org/10.1021/acs.macromol.7b00862 | MC
Phthalic anhydride/cis+trans limonene oxide | ROCOP PE | OC1CC(C(C)=C)CCC1(C)OC(=O)C1=CC=CC=C1C(=O) | 6.9 | 22.96937 | 1.26 | 124 | 1 | [15 empty] | DSC | 5 | SEC |  | https://doi.org/10.1021/acs.macromol.7b00862 | MC
Phthalic anhydride/cis+trans limonene oxide | ROCOP PE | OC1CC(C(C)=C)CCC1(C)OC(=O)C1=CC=CC=C1C(=O) | 5.6 | 18.64181 | 1.39 | 110 | 1 | [15 empty] | DSC | 5 | SEC |  | https://doi.org/10.1021/acs.macromol.7b00862 | MC
Phthalic anhydride/cis+trans limonene oxide | ROCOP PE | OC1CC(C(C)=C)CCC1(C)OC(=O)C1=CC=CC=C1C(=O) | 5.6 | 18.64181 | 1.28 | 111 | 1 | [15 empty] | DSC | 5 | SEC |  | https://doi.org/10.1021/acs.macromol.7b00862 | MC
Phthalic anhydride/cis+trans limonene oxide | ROCOP PE | OC1CC(C(C)=C)CCC1(C)OC(=O)C1=CC=CC=C1C(=O) | 5.5 | 18.30892 | 1.21 | 124 | 1 | [15 empty] | DSC | 5 | SEC |  | https://doi.org/10.1021/acs.macromol.7b00862 | MC
Phthalic anhydride/cis+trans limonene oxide | ROCOP PE | OC1CC(C(C)=C)CCC1(C)OC(=O)C1=CC=CC=C1C(=O) | 5.5 | 18.30892 | 1.24 | 95 | 1 | [15 empty] | DSC | 5 | SEC |  | https://doi.org/10.1021/acs.macromol.7b00862 | MC
Phthalic anhydride/cis+trans limonene oxide | ROCOP PE | OC1CC(C(C)=C)CCC1(C)OC(=O)C1=CC=CC=C1C(=O) | 4.3 | 14.31425 | 1.24 | 104 | 1 | [15 empty] | DSC | 5 | SEC |  | https://doi.org/10.1021/acs.macromol.7b00862 | MC
Phthalic anhydride/cis-limonene oxide | ROCOP PE | OC1C[C@H](C(C)=C)CC[C@@]1(C)OC(=O)C1=CC=CC=C1C(=O) | 16.4 | 54.59387 | 1.33 | 141 | 1 | [15 empty] | DSC | 5 | SEC |  | https://doi.org/10.1021/acs.macromol.7b00862 | MC
Phthalic anhydride/cis-limonene oxide | ROCOP PE | OC1C[C@H](C(C)=C)CC[C@@]1(C)OC(=O)C1=CC=CC=C1C(=O) | 9.2 | 30.62583 | 1.44 | 129 | 1 | [15 empty] | DSC | 5 | SEC |  | https://doi.org/10.1021/acs.macromol.7b00862 | MC
Phthalic anhydride/ cyclohexadiene oxide | ROCOP PE | OC1CC=CCC1OC(=O)C1=CC=CC=C1C(=O) | 24.9 | 101.9239 | 1.54 | 132 | 1 | [15 empty] | DSC | 5 | SEC |  | https://doi.org/10.1021/acs.macromol.7b00862 | MC
Phthalic anhydride/ cyclohexadiene oxide | ROCOP PE | OC1CC=CCC1OC(=O)C1=CC=CC=C1C(=O) | 19.6 | 80.22923 | 1.42 | 105 | 1 | [15 empty] | DSC | 5 | SEC |  | https://doi.org/10.1021/acs.macromol.7b00862 | MC
Phthalic anhydride/ carene oxide | ROCOP PE | OC1CC2C(C)(C)C2CC1(C)OC(=O)C1=CC=CC=C1C(=O) | 3.7 | 12 | 1.39 | 130 | 1 | [15 empty] | DSC | 5 | SEC |  | https://doi.org/10.1021/acs.macromol.7b00862 | MC
Phthalic anhydride/ carene oxide | ROCOP PE | OC1CC2C(C)(C)C2CC1(C)OC(=O)C1=CC=CC=C1C(=O) | 3.3 | 11 | 1.52 | 112 | 1 | [15 empty] | DSC | 5 | SEC |  | https://doi.org/10.1021/acs.macromol.7b00862 | MC
Phthalic anhydride/ menthene oxide | ROCOP PE | OC1C(C(C)C)CCC(C)C1OC(=O)C1=CC=CC=C1C(=O) | 3.2 | 10.58201 | 1.24 | 155 | 1 | [15 empty] | DSC | 5 | SEC |  | https://doi.org/10.1021/acs.macromol.7b00862 | MC
Phthalic anhydride/ menthene oxide | ROCOP PE | OC1C(C(C)C)CCC(C)C1OC(=O)C1=CC=CC=C1C(=O) | 5.1 | 16.86508 | 1.28 | 161 | 1 | [15 empty] | DSC | 5 | SEC |  | https://doi.org/10.1021/acs.macromol.7b00862 | MC
Phthalic anhydride/ menthene oxide | ROCOP PE | OC1C(C(C)C)CCC(C)C1OC(=O)C1=CC=CC=C1C(=O) | 12.7 | 41.99735 | 1.2 | 165 | 1 | [15 empty] | DSC | 5 | SEC |  | https://doi.org/10.1021/acs.macromol.7b00862 | MC
Phthalic anhydride/ limonene dioxide | ROCOP PE | OC1CC(C2(OC2)(C))CCC1(C)OC(=O)C1=CC=CC=C1C(=O) | 8.7 | 28 | 1.94 | 59 | 1 | [15 empty] | DSC | 5 | SEC |  | https://doi.org/10.1021/acs.macromol.7b00862 | MC
Phthalic anhydride/ limonene dioxide | ROCOP PE | OC1CC(C2(OC2)(C))CCC1(C)OC(=O)C1=CC=CC=C1C(=O) | 6.7 | 21 | 2.41 | 53 | 1 | [15 empty] | DSC | 5 | SEC |  | https://doi.org/10.1021/acs.macromol.7b00862 | MC
Naphthalic anhydride/ cyclohexadiene oxide | ROCOP PE | OC1CC=CCC1OC(=O)C1=C2C(C=CC=C2C(=O))=CC=C1 | 11.4 | 39 | 1.25 | 208 | 1 | [15 empty] | DSC | 5 | SEC |  | https://doi.org/10.1021/acs.macromol.7b00862 | MC
Naphthalic anhydride/ cyclohexadiene oxide | ROCOP PE | OC1CC=CCC1OC(=O)C1=C2C(C=CC=C2C(=O))=CC=C1 | 2.5 | 8 | 2.35 | 182 | 1 | [15 empty] | DSC | 5 | SEC |  | https://doi.org/10.1021/acs.macromol.7b00862 | MC
Naphthalic anhydride/ cyclohexadiene oxide | ROCOP PE | OC1CC=CCC1OC(=O)C1=C2C(C=CC=C2C(=O))=CC=C1 | 2.3 | 8 | 1.81 | 190 | 1 | [15 empty] | DSC | 5 | SEC |  | https://doi.org/10.1021/acs.macromol.7b00862 | MC
Naphthalic anhydride/ cyclohexadiene oxide | ROCOP PE | OC1CC=CCC1OC(=O)C1=C2C(C=CC=C2C(=O))=CC=C1 | 6.9 | 23 | 1.71 | 182 | 1 | [15 empty] | DSC | 5 | SEC |  | https://doi.org/10.1021/acs.macromol.7b00862 | MC
Naphthalic anhydride/ cis+trans limonene oxide | ROCOP PE | OC1CC(C(C)=C)CCC1(C)OC(=O)C1=CC=CC=C1C(=O) | 2.2 | 6 | 1.36 | 243 | 1 | [15 empty] | DSC | 5 | SEC |  | https://doi.org/10.1021/acs.macromol.7b00862 | MC
Naphthalic anhydride/ cis+trans limonene oxide | ROCOP PE | OC1CC(C(C)=C)CCC1(C)OC(=O)C1=CC=CC=C1C(=O) | 1.6 | 5 | 1.52 | 227 | 1 | [15 empty] | DSC | 5 | SEC |  | https://doi.org/10.1021/acs.macromol.7b00862 | MC
Itaconic anhydride/ 1,2-epoxy butane | ROCOP PE | OC(CC)COC(=O)\C(C)=C/C(=O) | 2.7 | 15 | 1.9 | -9 | 0 | 119 | [14 empty] | DSC | 10 | SEC |  | https://doi.org/10.1295/polymj.31.961 | MC
Itaconic anhydride/ 1,2-epoxy butane | ROCOP PE | OC(CC)COC(=O)\C(C)=C/C(=O) | 3.1 | 17 | 1.8 | -9 | 0 | 125 | [14 empty] | DSC | 10 | SEC |  | https://doi.org/10.1295/polymj.31.961 | MC
Itaconic anhydride/ 1,2-epoxy butane | ROCOP PE | OC(CC)COC(=O)\C(C)=C/C(=O) | 4.7 | 26 | 6.3 | 7 | 0 | [15 empty] | DSC | 10 | SEC |  | https://doi.org/10.1295/polymj.31.961 | MC
Itaconic anhydride/ 1,2-epoxy butane | ROCOP PE | OC(CC)COC(=O)\C(C)=C/C(=O) | 3.3 | 18 | 3.3 | 11 | 0 | 164 | [14 empty] | DSC | 10 | SEC |  | https://doi.org/10.1295/polymj.31.961 | MC
Itaconic anhydride/ 1,2-epoxy butane | ROCOP PE | OC(CC)COC(=O)\C(C)=C/C(=O) | 8.7 | 47 | 7.7 | 10 | 0 | [15 empty] | DSC | 10 | SEC |  | https://doi.org/10.1295/polymj.31.961 | MC
Citraconic anhydride/ 1,2-epoxy butane | ROCOP PE | OC(CC)COC(=O)C(=C)C(=O) | 2.4 | 13 | 1.9 | -2 | 0 | 121 | [14 empty] | DSC | 10 | SEC |  | https://doi.org/10.1295/polymj.31.961 | MC
Citraconic anhydride/ 1,2-epoxy butane | ROCOP PE | OC(CC)COC(=O)C(=C)C(=O) | 4.3 | 23 | 1.8 | -3 | 0 | 120 | [14 empty] | DSC | 10 | SEC |  | https://doi.org/10.1295/polymj.31.961 | MC
Citraconic anhydride/ 1,2-epoxy butane | ROCOP PE | OC(CC)COC(=O)C(=C)C(=O) | 2.2 | 12 | 1.7 | -3 | 0 | 128 | [14 empty] | DSC | 10 | SEC |  | https://doi.org/10.1295/polymj.31.961 | MC
Citraconic anhydride/ 1,2-epoxy butane | ROCOP PE | OC(CC)COC(=O)C(=C)C(=O) | 2.3 | 12 | 1.7 | 1 | 0 | 164 | [14 empty] | DSC | 10 | SEC |  | https://doi.org/10.1295/polymj.31.961 | MC
Citraconic anhydride/ 1,2-epoxy butane | ROCOP PE | OC(CC)COC(=O)C(=C)C(=O) | 4 | 22 | 1.8 | 4 | 0 | 164 | [14 empty] | DSC | 10 | SEC |  | https://doi.org/10.1295/polymj.31.961 | MC
Phthalic anhydride/cyclohexene oxide | ROCOP PE | OC1CCCCC1OC(=O)C1=CC=CC=C1C(=O) | 5.8 | 23.54852 | 1.07 | 74.65 | 1 | 240.43 | 37.42 | [13 empty] | DSC | 3 | SEC |  | https://doi.org/10.1002/app.47200 | MC
Phthalic anhydride/cyclohexene oxide | ROCOP PE | OC1CCCCC1OC(=O)C1=CC=CC=C1C(=O) | 6 | 24.36054 | 1.08 | 79.3 | 1 | 220.18 | 55.61 | [13 empty] | DSC | 3 | SEC |  | https://doi.org/10.1002/app.47200 | MC
Phthalic anhydride/cyclohexene oxide | ROCOP PE | OC1CCCCC1OC(=O)C1=CC=CC=C1C(=O) | 6.6 | 26.79659 | 1.06 | 84.79 | 1 | 236.17 | 40.35 | [13 empty] | DSC | 3 | SEC |  | https://doi.org/10.1002/app.47200 | MC
Phthalic anhydride/cyclohexene oxide | ROCOP PE | OC1CCCCC1OC(=O)C1=CC=CC=C1C(=O) | 6.2 | 25.17255 | 1.07 | 83.84 | 1 | 234.63 | 67.64 | [13 empty] | DSC | 3 | SEC |  | https://doi.org/10.1002/app.47200 | MC
Phthalic anhydride/cyclohexene oxide | ROCOP PE | OC1CCCCC1OC(=O)C1=CC=CC=C1C(=O) | 13.1 | 53.18717 | 1.08 | 112.76 | 1 | 257.74 | 78.68 | [13 empty] | DSC | 3 | SEC |  | https://doi.org/10.1002/app.47200 | MC
Phthalic anhydride/cyclohexene oxide | ROCOP PE | OC1CCCCC1OC(=O)C1=CC=CC=C1C(=O) | 5 | 20.30045 | 1.09 | 72.1 | 1 | 233.77 | 59.8 | [13 empty] | DSC | 3 | SEC |  | https://doi.org/10.1002/app.47200 | MC
Phthalic anhydride/cis+trans limonene oxide | ROCOP PE | OC1CC(C(C)=C)CCC1(C)OC(=O)C1=CC=CC=C1C(=O) | 6.9 | 22.96937 | 1.19 | 116 | 1 | [14 empty] | DSC | 20 | SEC |  | https://doi.org/10.1021/acs.organomet.0c00016 | MC | MC
Phthalic anhydride/cis+trans limonene oxide | ROCOP PE | OC1CC(C(C)=C)CCC1(C)OC(=O)C1=CC=CC=C1C(=O) | 8.5 | 28.29561 | 1.26 | 121 | 1 | [14 empty] | DSC | 20 | SEC |  | https://doi.org/10.1021/acs.organomet.0c00016 | MC | MC
Phthalic anhydride/cis+trans limonene oxide | ROCOP PE | OC1CC(C(C)=C)CCC1(C)OC(=O)C1=CC=CC=C1C(=O) | 9 | 29.96005 | 1.26 | 117 | 1 | [14 empty] | DSC | 20 | SEC |  | https://doi.org/10.1021/acs.organomet.0c00016 | MC | MC
Phthalic anhydride/cis+trans limonene oxide | ROCOP PE | OC1CC(C(C)=C)CCC1(C)OC(=O)C1=CC=CC=C1C(=O) | 9.2 | 30.62583 | 1.28 | 125 | 1 | [14 empty] | DSC | 20 | SEC |  | https://doi.org/10.1021/acs.organomet.0c00016 | MC | MC
Phthalic anhydride/cis+trans limonene oxide | ROCOP PE | OC1CC(C(C)=C)CCC1(C)OC(=O)C1=CC=CC=C1C(=O) | 6.6 | 21.97071 | 1.22 | 124 | 1 | [14 empty] | DSC | 20 | SEC |  | https://doi.org/10.1021/acs.organomet.0c00016 | MC | MC
Phthalic anhydride/cis+trans limonene oxide | ROCOP PE | OC1CC(C(C)=C)CCC1(C)OC(=O)C1=CC=CC=C1C(=O) | 5.7 | 18.9747 | 1.23 | 118 | 1 | [14 empty] | DSC | 20 | SEC |  | https://doi.org/10.1021/acs.organomet.0c00016 | MC | MC
Phthalic anhydride/cis+trans limonene oxide | ROCOP PE | OC1CC(C(C)=C)CCC1(C)OC(=O)C1=CC=CC=C1C(=O) | 7.7 | 25.63249 | 1.21 | 127 | 1 | [14 empty] | DSC | 20 | SEC |  | https://doi.org/10.1021/acs.organomet.0c00016 | MC | MC
Phthalic anhydride/cis+trans limonene oxide | ROCOP PE | OC1CC(C(C)=C)CCC1(C)OC(=O)C1=CC=CC=C1C(=O) | 8.1 | 26.96405 | 1.27 | 128 | 1 | [14 empty] | DSC | 20 | SEC |  | https://doi.org/10.1021/acs.organomet.0c00016 | MC | MC
CHO/CO2 | ROCOP PC | OC1C(CCCC1)OC(=O) | 144 | 26 | 1.2 | 111 | 1 | [15 empty] | DSC | 10 | SEC |  | https://doi.org/10.1021/acs.macromol.2c02433 | KP
CHO/CO2 | ROCOP PC | OC1C(CCCC1)OC(=O) | 144 | 52 | 1.2 | 111 | 1 | [15 empty] | DSC | 10 | SEC |  | https://doi.org/10.1021/acs.macromol.2c02433 | KP
CHO/CO2 | ROCOP PC | OC1C(CCCC1)OC(=O) | 144 | 803 | 1.2 | 111 | 1 | [15 empty] | DSC | 10 | SEC |  | https://doi.org/10.1021/acs.macromol.2c02433 | KP
CHO/CO2 | ROCOP PC | OC1C(CCCC1)OC(=O) | 188 | 1324 | 1.3 | 113 | 1 |  |  |  |  | 2473 ± 155 | 35.3 ± 1.5 | 2.7 ± 1.0 |  |  | 5 | Hot Pressed (160 C) |  |  |  |  | DSC | 10 | SEC |  | https://doi.org/10.1021/acs.macromol.2c02433 | KP
L-Lactide | ROP PE | O[C@@H](C)C(=O)O[C@@H](C)C(=O) | 23 | 160 |  | 59 | 1 | 178 |  | 8 |  | 3550 | 59 | 1.5 |  |  | 50 | IM (195 C) |  |  |  |  | DSC | 10 | Viscosity and Mark-Houwink eqn |  | https://doi.org/10.1002/(SICI)1097-4628(19960103)59:1<37::AID-APP6>3.0.CO;2-N | GS |  |  | PLLA I
L-Lactide | ROP PE | O[C@@H](C)C(=O)O[C@@H](C)C(=O) | 31 | 215 |  | 55 | 1 | 178 |  | 13 |  | 3550 | 55 | 5.5 | 65 | 2.2 | 50 | IM (195 C) |  |  |  |  | DSC | 10 | Viscosity and Mark-Houwink eqn |  | https://doi.org/10.1002/(SICI)1097-4628(19960103)59:1<37::AID-APP6>3.0.CO;2-N | GS |  |  | PLLA II
L-Lactide | ROP PE | O[C@@H](C)C(=O)O[C@@H](C)C(=O) | 58 | 402 |  | 58 | 1 | 179 |  | 8 |  | 3750 | 58 | 5 | 68 | 2.3 | 50 | IM (195 C) |  |  |  |  | DSC | 10 | Viscosity and Mark-Houwink eqn |  | https://doi.org/10.1002/(SICI)1097-4628(19960103)59:1<37::AID-APP6>3.0.CO;2-N | GS |  |  | PLLA III
L-Lactide | ROP PE | O[C@@H](C)C(=O)O[C@@H](C)C(=O) | 66 | 458 |  | 59 | 1 | 181 |  | 3 |  | 3750 | 59 | 7 | 70 | 2.2 | 50 | IM (195 C) |  |  |  |  | DSC | 10 | Viscosity and Mark-Houwink eqn |  | https://doi.org/10.1002/(SICI)1097-4628(19960103)59:1<37::AID-APP6>3.0.CO;2-N | GS |  |  | PLLA IV
L-Lactide | ROP PE | O[C@@H](C)C(=O)O[C@@H](C)C(=O) | 20 | 139 |  | 59 | 1 | 178 |  | 65 |  | 4100 | 47 | 1.3 |  |  | 50 | IM (195 C) |  |  |  |  | DSC | 10 | Viscosity and Mark-Houwink eqn |  | https://doi.org/10.1002/(SICI)1097-4628(19960103)59:1<37::AID-APP6>3.0.CO;2-N | GS |  |  | annealed PLLA I
L-Lactide | ROP PE | O[C@@H](C)C(=O)O[C@@H](C)C(=O) | 30 | 208 |  | 59 | 1 | 178 |  | 59 |  | 4100 | 54 | 3.3 | 63 | 1.8 | 50 | IM (195 C) |  |  |  |  | DSC | 10 | Viscosity and Mark-Houwink eqn |  | https://doi.org/10.1002/(SICI)1097-4628(19960103)59:1<37::AID-APP6>3.0.CO;2-N | GS |  |  | annealed PLLA II
L-Lactide | ROP PE | O[C@@H](C)C(=O)O[C@@H](C)C(=O) | 47 | 326 |  | 59 | 1 | 180 |  | 48 |  | 4050 | 59 | 3.5 | 68 | 2.2 | 50 | IM (195 C) |  |  |  |  | DSC | 10 | Viscosity and Mark-Houwink eqn |  | https://doi.org/10.1002/(SICI)1097-4628(19960103)59:1<37::AID-APP6>3.0.CO;2-N | GS |  |  | annealed PLLA III
L-Lactide | ROP PE | O[C@@H](C)C(=O)O[C@@H](C)C(=O) | 66 | 458 |  | 61 | 1 | 178 |  | 42 |  | 4150 | 66 | 4 | 70 | 2 | 50 | IM (195 C) |  |  |  |  | DSC | 10 | Viscosity and Mark-Houwink eqn |  | https://doi.org/10.1002/(SICI)1097-4628(19960103)59:1<37::AID-APP6>3.0.CO;2-N | GS |  |  | annealed PLLA IV
DL-Lactide | ROP PE | O[C@@H](C)C(=O)O[C@H](C)C(=O) | 47.5 | 330 |  | 52 | 1 |  |  |  |  | 3650 | 40 | 7.5 | 49 | 1.7 | 50 | IM (140 C) |  |  |  |  | DSC | 10 | Viscosity and Mark-Houwink eqn |  | https://doi.org/10.1002/(SICI)1097-4628(19960103)59:1<37::AID-APP6>3.0.CO;2-N | GS |  |  | PDLLA I
DL-Lactide | ROP PE | O[C@@H](C)C(=O)O[C@H](C)C(=O) | 75 | 520 |  | 50 | 1 |  |  |  |  | 4050 | 44 | 4.8 | 53 | 1.4 | 50 | IM (140 C) |  |  |  |  | DSC | 10 | Viscosity and Mark-Houwink eqn |  | https://doi.org/10.1002/(SICI)1097-4628(19960103)59:1<37::AID-APP6>3.0.CO;2-N | GS |  |  | PDLLA II
DL-Lactide | ROP PE | O[C@@H](C)C(=O)O[C@H](C)C(=O) | 114 | 791 |  | 49 | 1 |  |  |  |  | 3900 | 44 | 5.4 | 53 | 1.5 | 50 | IM (140 C) |  |  |  |  | DSC | 10 | Viscosity and Mark-Houwink eqn |  | https://doi.org/10.1002/(SICI)1097-4628(19960103)59:1<37::AID-APP6>3.0.CO;2-N | GS |  |  | PDLLA III
L/D,L-Lactide (100/0) | ROP PE | O[C@@H](C)C(=O)O[C@@H](C)C(=O) | 800 | 5552 |  | 63 | 1 | 178 |  |  |  | 2000 | 64.8 |  |  |  |  | IM, annealed (130 C, 5 min) |  |  |  |  | DSC |  | SEC |  | https://doi.org/10.1023/A:1020200822435 | GS |  |  | Effects of processing conditions on properties of PLA copolymers
L/D,L-Lactide (95/5) | ROP PE | O[C@@H](C)C(=O)O[C@@H](C)C(=O), O[C@@H](C)C(=O)O[C@H](C)C(=O) | 120 | 791/ 42 |  | 59 | 1 | 164 |  |  |  | 1880 | 68.6 | 56.7 |  |  |  | Extruded, biaxially oriented (85 C), strain crystallized |  |  |  |  | DSC |  | SEC |  | https://doi.org/10.1023/A:1020200822435 | GS |  |  | Effects of processing conditions on properties of PLA copolymers
L/D,L-Lactide (95/5) | ROP PE | O[C@@H](C)C(=O)O[C@@H](C)C(=O), O[C@@H](C)C(=O)O[C@H](C)C(=O) | 120 | 791/ 42 |  | 59 | 1 | 164 |  |  |  | 1630 | 60.7 | 63.8 |  |  |  | Extruded, biaxially oriented (85 C), strain crystallized, heat set (110 C under tension for 10 min) |  |  |  |  | DSC |  | SEC |  | https://doi.org/10.1023/A:1020200822435 | GS |  |  | Effects of processing conditions on properties of PLA copolymers
L/D,L-Lactide (90/10) | ROP PE | O[C@@H](C)C(=O)O[C@@H](C)C(=O), O[C@@H](C)C(=O)O[C@H](C)C(=O) | 145 | 905/ 101 |  | 56 | 1 |  |  |  |  | 1030 | 53.4 | 4.6 |  |  |  | IM, amorphous |  |  |  |  | DSC |  | SEC |  | https://doi.org/10.1023/A:1020200822435 | GS |  |  | Effects of processing conditions on properties of PLA copolymers
L/D,L-Lactide (90/10) | ROP PE | O[C@@H](C)C(=O)O[C@@H](C)C(=O), O[C@@H](C)C(=O)O[C@H](C)C(=O) | 145 | 905/ 101 |  | 56 | 1 | 150 |  |  |  | 1290 | 58.6 | 5.1 |  |  |  | IM, annealed (130 C, 5 min) |  |  |  |  | DSC |  | SEC |  | https://doi.org/10.1023/A:1020200822435 | GS |  |  | Effects of processing conditions on properties of PLA copolymers
L/D,L-Lactide (90/10) | ROP PE | O[C@@H](C)C(=O)O[C@@H](C)C(=O), O[C@@H](C)C(=O)O[C@H](C)C(=O) | 145 | 905/ 101 |  | 56 | 1 | 150 |  |  |  | 3410 | 80.9 | 41.2 |  |  |  | Extruded, biaxially oriented (85 C), strain crystallized |  |  |  |  | DSC |  | SEC |  | https://doi.org/10.1023/A:1020200822435 | GS |  |  | Effects of processing conditions on properties of PLA copolymers
L/D,L-Lactide (90/10) | ROP PE | O[C@@H](C)C(=O)O[C@@H](C)C(=O), O[C@@H](C)C(=O)O[C@H](C)C(=O) | 145 | 905/ 101 |  | 56 | 1 | 150 |  |  |  | 2760 | 70.1 | 20.7 |  |  |  | Extruded, biaxially oriented (85 C), strain crystallized, heat set (110 C under tension for 10 min) |  |  |  |  | DSC |  | SEC |  | https://doi.org/10.1023/A:1020200822435 | GS |  |  | Effects of processing conditions on properties of PLA copolymers
L/D,L-Lactide (80/20) | ROP PE | O[C@@H](C)C(=O)O[C@@H](C)C(=O), O[C@@H](C)C(=O)O[C@H](C)C(=O) | 268 | 1488/ 372 |  | 56 | 1 |  |  |  |  | 2100 | 51.7 | 5.7 |  |  |  | IM, amorphous |  |  |  |  | DSC |  | SEC |  | https://doi.org/10.1023/A:1020200822435 | GS |  |  | Effects of processing conditions on properties of PLA copolymers
L/D,L-Lactide (80/20) | ROP PE | O[C@@H](C)C(=O)O[C@@H](C)C(=O), O[C@@H](C)C(=O)O[C@H](C)C(=O) | 268 | 1488/ 372 |  | 56 | 1 | 125 |  |  |  | 2940 | 84.1 | 18.2 |  |  |  | Extruded, biaxially oriented (85 C), strain crystallized |  |  |  |  | DSC |  | SEC |  | https://doi.org/10.1023/A:1020200822435 | GS |  |  | Effects of processing conditions on properties of PLA copolymers
L/D,L-Lactide (80/20) | ROP PE | O[C@@H](C)C(=O)O[C@@H](C)C(=O), O[C@@H](C)C(=O)O[C@H](C)C(=O) | 268 | 1488/ 372 |  | 56 | 1 | 125 |  |  |  | 2540 | 80.1 | 32.3 |  |  |  | Extruded, biaxially oriented (85 C), strain crystallized, heat set (110 C under tension for 10 min) |  |  |  |  | DSC |  | SEC |  | https://doi.org/10.1023/A:1020200822435 | GS |  |  | Effects of processing conditions on properties of PLA copolymers
DL-Lactide | ROP PE | O[C@@H](C)C(=O)O[C@H](C)C(=O) | 53 | 368 | 3.17 | 55 | 1 |  |  |  |  | 914 ± 37.7 | 67 ± 1.15 | 11.3 ± 0.4 |  |  | ASTM method D-638 | IM/extrusion |  |  |  |  | DSC | 10 | SEC-MALLS |  | https://doi.org/10.1023/A:1020200822435 | GS |  |  | Cargill supplied Poly(D,L-Lactic acid); general purpose; 5% D-isomer
DL-Lactide | ROP PE | O[C@@H](C)C(=O)O[C@H](C)C(=O) | 98 | 680 | 2.07 | 55 | 1 |  |  |  |  | 1280 ± 109 | 72.4 ± 0.83 | 11.4 ± 1.3 |  |  | ASTM method D-639 | IM/extrusion |  |  |  |  | DSC | 10 | GPC |  | https://doi.org/10.1023/A:1020200822435 | GS |  |  | Cargill supplied Poly(D,L-Lactic acid); IM grade; 3.6% D-isomer
DL-Lactide | ROP PE | O[C@@H](C)C(=O)O[C@H](C)C(=O) | 291 | 2019 |  | 53 | 1 |  |  |  |  | 1900 | 52 | 6 | 53 | 6 | 50 | Compression moulding (140 C) |  |  |  |  | DSC | 10 | GPC |  | https://doi.org/10.1023/A:1025084304766 | GS |  |  | Paper includes copolymers of TMC and DL-lactide
TMC | ROP PC | OCCCOC(=O) | 324 | 3173 |  | -17 | 0 |  |  |  |  | 6 | 12 | 830 | 2 | 130 | 50 | Compression moulding (140 C) |  |  |  |  | DSC | 10 | GPC |  | https://doi.org/10.1023/A:1025084304766 | GS |  |  | Paper includes copolymers of TMC and DL-lactide
DL-Lactide | ROP PE | O[C@@H](C)C(=O)O[C@H](C)C(=O) | 69.3 | 481 | 3.06 | 58 | 1 | 153 | [9 empty] | Virgin PLA pellets |  |  |  |  | DSC | 10 | GPC |  | https://doi.org/10.1016/j.polymdegradstab.2009.11.045 | GS |  |  | PLA-V (raw material)
DL-Lactide | ROP PE | O[C@@H](C)C(=O)O[C@H](C)C(=O) | 48.2 | 334 | 3.56 | 64 | 1 | 156 | 0.3 |  | 133 | 3700 ± 100 |  | 4.0 ± 0.8 | 65.6 ± 1.3 |  | 10 | IM (180,200,210 C profile) |  |  |  |  | DSC | 10 | GPC |  | https://doi.org/10.1016/j.polymdegradstab.2009.11.045 | GS |  |  | PLA-I (injection moulded)
DL-Lactide | ROP PE | O[C@@H](C)C(=O)O[C@H](C)C(=O) | 48.2 | 334 | 3.56 | 67 | 1 | 154 | 33 |  |  | 4100 ± 100 |  | 2.5 ± 0.2 | 75.4 ± 0.9 |  | 10 | IM (180,200,210 C profile), annealed (120 C, 6 h) |  |  |  |  | DSC | 10 | GPC |  | https://doi.org/10.1016/j.polymdegradstab.2009.11.045 | GS |  |  | PLA-IA (IM, annealed)
DL-Lactide | ROP PE | O[C@@H](C)C(=O)O[C@H](C)C(=O) | 42.9 | 298 | 3.79 | 64 | 1 | 156 | 1.9 |  | 133 | 3900 ± 100 |  | 5.4 ± 0.6 | 65.2 ± 0.9 |  | 10 | Extruded (145-195 C profile, rt = 3 min), IM (180,200,210 C profile) |  |  |  |  | DSC | 10 | GPC |  | https://doi.org/10.1016/j.polymdegradstab.2009.11.045 | GS |  |  | PLA-EI (Extruded, IM)
DL-Lactide | ROP PE | O[C@@H](C)C(=O)O[C@H](C)C(=O) | 42.9 | 298 | 3.79 | 68 | 1 | 154 | 34.5 |  |  | 4100 ± 100 |  | 3.3 ± 0.3 | 77.0 ± 1.1 |  | 10 | Extruded (145-195 C profile, rt = 3 min), IM (180,200,210 C profile), annealed (120 C, 6 h) |  |  |  |  | DSC | 10 | GPC |  | https://doi.org/10.1016/j.polymdegradstab.2009.11.045 | GS |  |  | PLA-EIA (Extruded, IM, annealed)
L-Lactide | ROP PE | O[C@@H](C)C(=O)O[C@@H](C)C(=O) | 95 | 659 |  |  | 1 |  |  |  |  | 3427 ± 71 | 61 ± 3 | 8 |  |  | 10 | Compression moulded | [6 empty] | GPC |  | http://dx.doi.org/10.1039/C2PY20859H | GS |  |  | Paper includes block polymers of TMC and L-lactide
TMC | ROP PC | OCCCOC(=O) | 95 | 930 |  |  | 0 |  |  |  |  | 10 ± 1 | 0.8 | 650 ± 77 |  |  | 10 | Compression moulded | [6 empty] | GPC |  | http://dx.doi.org/10.1039/C2PY20859H | GS |  |  | Paper includes block polymers of TMC and L-lactide
L-Lactide | ROP PE | O[C@@H](C)C(=O)O[C@@H](C)C(=O) | 133 | 923 | 1.94 |  | 1 |  |  |  |  | 2940 | 56.57 | 3.75 |  |  | 1 | Compression moulded (190 C) | [6 empty] | GPC |  | https://doi.org/10.1016/j.polymertesting.2014.03.007 | GS
L-Lactide | ROP PE | O[C@@H](C)C(=O)O[C@@H](C)C(=O) | 133 | 923 | 1.94 |  | 1 |  |  |  |  | 2930 | 67.18 | 3.93 |  |  | 10 | Compression moulded (190 C) | [6 empty] | GPC |  | https://doi.org/10.1016/j.polymertesting.2014.03.007 | GS
Glycolide | ROP PE | OCC(=O)OCC(=O) | 50 | 431 |  | 35 | 0 | 210 | 52 | 71 | [7 empty] | Compression moulded (too brittle for testing) | [8 empty] | https://doi.org/10.1016/0142-9612(91)90037-B | GS
L-Lactide | ROP PE | O[C@@H](C)C(=O)O[C@@H](C)C(=O) | 50 | 347 | 3.31 | 54 | 1 | 170 | 30 | 41 |  | 1200 | 28 | 6 |  | 3.7 | ASTM D882-83 | Solvent cast/compresion moulded |  |  |  |  | DSC | 10 | Absolute MW or GPC |  | https://doi.org/10.1016/0142-9612(91)90037-B | GS
L-Lactide | ROP PE | O[C@@H](C)C(=O)O[C@@H](C)C(=O) | 100 | 694 | 3.23 | 58 | 1 | 159 | 15 | 20 |  | 2700 | 50 | 3.3 |  | 2.6 | ASTM D882-83 | Solvent cast/compresion moulded |  |  |  |  | DSC | 10 | Absolute MW or GPC |  | https://doi.org/10.1016/0142-9612(91)90037-B | GS
L-Lactide | ROP PE | O[C@@H](C)C(=O)O[C@@H](C)C(=O) | 300 | 2082 | 2.5 | 59 | 1 | 178 | 29 | 39 |  | 3000 | 48 | 2 |  | 1.8 | ASTM D882-83 | Solvent cast/compresion moulded |  |  |  |  | DSC | 10 | Absolute MW or GPC |  | https://doi.org/10.1016/0142-9612(91)90037-B | GS
DL-Lactide | ROP PE | O[C@@H](C)C(=O)O[C@H](C)C(=O) | 21 | 146 | 1.23 | 50 | 1 | [10 empty] | No film formation |  |  |  |  | DSC | 10 | Absolute MW or GPC |  | https://doi.org/10.1016/0142-9612(91)90037-B | GS
DL-Lactide | ROP PE | O[C@@H](C)C(=O)O[C@H](C)C(=O) | 107 | 743 | 1.49 | 51 | 1 |  |  |  |  | 1900 | 29 | 6 |  | 4 | ASTM D882-83 | Solvent cast/compresion moulded |  |  |  |  | DSC | 10 | Absolute MW or GPC |  | https://doi.org/10.1016/0142-9612(91)90037-B | GS
DL-Lactide | ROP PE | O[C@@H](C)C(=O)O[C@H](C)C(=O) | 550 | 3817 | 2.51 | 53 | 1 |  |  |  |  | 2400 | 35 | 5 |  | 3.5 | ASTM D882-83 | Solvent cast/compresion moulded |  |  |  |  | DSC | 10 | Absolute MW or GPC |  | https://doi.org/10.1016/0142-9612(91)90037-B | GS
βBL | ROP PE | OC(C)CC(=O) | 370 | 4297 | 62.5 | 1 | 0 | 171 |  | 51 |  | 2500 | 36 | 2.5 |  | 2.2 | ASTM D882-83 | Compression moulded |  |  |  |  | DSC | 10 | Absolute MW or GPC |  | https://doi.org/10.1016/0142-9612(91)90037-B | GS
εCL | ROP PE | OCCCCCC(=O) | 44 | 489 | 1.71 | -62 | 0 | 57 |  | 34 |  | 400 | 16 | 80 |  | 7 | ASTM D882-83 | Compression moulded |  |  |  |  | DSC | 10 | Absolute MW or GPC |  | https://doi.org/10.1016/0142-9612(91)90037-B | GS
εCL | ROP PE | OCCCCCC(=O) | 44 | 244.5 | 1.71 | -62 | 0 | 57 |  | 34 |  | 400 | 16 | 80 |  | 7 | ASTM D882-83 | Compression moulded |  |  |  |  | DSC | 10 | Absolute MW or GPC |  | https://doi.org/10.1016/0142-9612(91)90037-B | GS
εCL | ROP PE | OCCCCCC(=O) | 44 | 386 | 1.71 | -62 | 0 | 57 |  | 34 |  | 400 | 16 | 80 |  | 7 | ASTM D882-83 | Compression moulded |  |  |  |  | DSC | 10 | Absolute MW or GPC |  | https://doi.org/10.1016/0142-9612(91)90037-B | GS
TMC | ROP PC | OCCCOC(=O) | 48 | 470 | 2.68 | -15 | 0 |  |  |  |  | 3 | 0.5 | 160 |  | 20 | ASTM D882-83 | Compression moulded (40 C) |  |  |  |  | DSC | 10 | Absolute MW or GPC |  | https://doi.org/10.1016/0142-9612(91)90037-B | GS
(R)-βBL ([i] = 1.00) | ROP PE | OC(C)CC(=O) | 281 | 3264 | 2.3 | 5 | 0 | 177 | 62 ± 5 | 90 |  | 1560 | 38 | 5 |  |  | 20 | Solvent cast |  |  |  |  | DSC | 10 (Tm), 20 (Tg) | GPC |  | https://doi.org/10.1021/ma00099a013 | GS
(R)-βBL, (R,S)-βBL ([i] = 0.92) | ROP PE | OC(C)CC(=O) | 121 | 1405 | 1.8 | 3 | 0 | 156 | 56 ± 5 | 80 | [12 empty] | DSC | 10 (Tm), 20 (Tg) | GPC |  | https://doi.org/10.1021/ma00099a013 | GS
(R)-βBL, (R,S)-βBL ([i] = 0.84) | ROP PE | OC(C)CC(=O) | 112 | 1301 | 1.8 | 6 | 0 | 132 | 49 ± 5 | 61 |  | 1190 | 15 | 7 |  |  | 20 | Solvent cast |  |  |  |  | DSC | 10 (Tm), 20 (Tg) | GPC |  | https://doi.org/10.1021/ma00099a013 | GS
(R)-βBL, (R,S)-βBL ([i] = 0.76) | ROP PE | OC(C)CC(=O) | 115 | 1336 | 1.7 | 6 | 0 | 107 | 45 ± 5 | 56 |  | 310 | 11 | 10 |  |  | 20 | Solvent cast |  |  |  |  | DSC | 10 (Tm), 20 (Tg) | GPC |  | https://doi.org/10.1021/ma00099a013 | GS
(R)-βBL, (R,S)-βBL ([i] = 0.68) | ROP PE | OC(C)CC(=O) | 107 | 1243 | 1.8 | 5 | 0 | 92 | 40 ± 5 | 43 |  | 90 | 11 | 740 |  |  | 20 | Solvent cast |  |  |  |  | DSC | 10 (Tm), 20 (Tg) | GPC |  | https://doi.org/10.1021/ma00099a013 | GS
(R)-βBL, (R,S)-βBL ([i] = 0.46) | ROP PE | OC(C)CC(=O) | 105 | 1220 | 1.8 | 5 | 0 |  | 0 | 0 | [12 empty] | DSC | 10 (Tm), 20 (Tg) | GPC |  | https://doi.org/10.1021/ma00099a013 | GS
(R)-βBL, (R,S)-βBL ([i] = 0.30) | ROP PE | OC(C)CC(=O) | 145 | 1684 | 1.8 | 6 | 0 | 52, 62 | 26 ± 5 | 27 |  | 20 | 13 | 1020 |  |  | 20 | Solvent cast |  |  |  |  | DSC | 10 (Tm), 20 (Tg) | GPC |  | https://doi.org/10.1021/ma00099a013 | GS
(R)-βBL ([i] = 1.00) | ROP PE | OC(C)CC(=O) | 13 | 151 | 2.1 | 4.9 | 0 | 168.7 |  | 105.6 | [12 empty] | DSC | 10 (Tm), 20 (Tg) | GPC |  | https://doi.org/10.1021/ma00020a039 | GS
[(R)-βBL] : [(S)-βBL] = 8:92 ([i] = 0.85) | ROP PE | OC(C)CC(=O) | 34 | 395 | 1.5 | 4.1 | 0 | 135.6 |  | 64.3 | [12 empty] | DSC | 10 (Tm), 20 (Tg) | GPC |  | https://doi.org/10.1021/ma00020a039 | GS
[(R)-βBL] : [(S)-βBL] = 21:79 ([i] = 0.71) | ROP PE | OC(C)CC(=O) | 50 | 581 | 1.2 | 2.2 | 0 | 99.5 |  | 29 | [12 empty] | DSC | 10 (Tm), 20 (Tg) | GPC |  | https://doi.org/10.1021/ma00020a039 | GS
[(R)-βBL] : [(S)-βBL] = 29:71 ([i] = 0.59) | ROP PE | OC(C)CC(=O) | 19 | 221 | 1.3 | 4.1 | 0 |  |  | 0 | [12 empty] | DSC | 10 (Tm), 20 (Tg) | GPC |  | https://doi.org/10.1021/ma00020a039 | GS
[(R)-βBL] : [(S)-βBL] = 50:50 ([i] = 0.53) | ROP PE | OC(C)CC(=O) | 23 | 267 | 1.5 | -1 | 0 |  |  | 0 | [12 empty] | DSC | 10 (Tm), 20 (Tg) | GPC |  | https://doi.org/10.1021/ma00020a039 | GS
[(R)-βBL] : [(S)-βBL] = 65:35 ([i] = 0.59) | ROP PE | OC(C)CC(=O) | 16 | 186 | 1.2 | 5.1 | 0 | 88.5 |  | 12.5 | [12 empty] | DSC | 10 (Tm), 20 (Tg) | GPC |  | https://doi.org/10.1021/ma00020a039 | GS
[(R)-βBL] : [(S)-βBL] = 79:21 ([i] = 0.68) | ROP PE | OC(C)CC(=O) | 15 | 174 | 1.2 | 2.2 | 0 | 91.5 |  | 15.8 | [12 empty] | DSC | 10 (Tm), 20 (Tg) | GPC |  | https://doi.org/10.1021/ma00020a039 | GS
Propylene Oxide / CO2 | ROCOP PC | OC(=O)OC(C)C | 96.8 | 84 | 1.15 | 39 | 0 | [15 empty] | DSC | 10 | SEC |  | https://doi.org/10.1021/ma101259k | KE
Propylene Oxide / CO2 | ROCOP PC | OC(=O)OC(C)C | 96.8 | 352.6646 | 1.15 | 39 | 0 | [15 empty] | DSC | 10 | SEC |  | https://doi.org/10.1021/ma101259k | KE
Propylene Oxide / CO2 | ROCOP PC | OC(=O)OC(C)C | 69 | 323.2759 | 1.12 | 38 | 0 | [15 empty] | DSC | 10 | SEC |  | https://doi.org/10.1021/ma101259k | KE
Propylene Oxide / CO2 | ROCOP PC | OC(=O)OC(C)C | 47.3 | 382.0533 | 1.06 | 38 | 0 | [15 empty] | DSC | 10 | SEC |  | https://doi.org/10.1021/ma101259k | KE
Propylene Oxide / CO2 | ROCOP PC | OC(=O)OC(C)C | 27.8 | 440.8307 | 1.03 | 37 | 0 | [15 empty] | DSC | 10 | SEC |  | https://doi.org/10.1021/ma101259k | KE
Propylene Oxide / CO2 | ROCOP PC | OC(=O)OC(C)C | 23.6 | 372.2571 | 1.04 | 36 | 0 | [15 empty] | DSC | 10 | SEC |  | https://doi.org/10.1021/ma101259k | KE
Propylene Oxide / CO2 | ROCOP PC | OC(=O)OC(C)C | 12.4 | 514.3025 | 1.03 | 32 | 0 | [15 empty] | DSC | 10 | SEC |  | https://doi.org/10.1021/ma101259k | KE
Propylene Oxide / CO2 | ROCOP PC | OC(=O)OC(C)C | 7.1 | 269.3966 | 1.03 | 28 | 0 | [15 empty] | DSC | 10 | SEC |  | https://doi.org/10.1021/ma101259k | KE
Propylene Oxide / CO2 | ROCOP PC | OC(=O)OC(C)C | 4.7 | 421.2382 | 1.05 | 26 | 0 | [15 empty] | DSC | 10 | SEC |  | https://doi.org/10.1021/ma101259k | KE
Propylene Oxide / CO2 | ROCOP PC | OC(=O)OC(C)C | 3.7 | 372.2571 | 1.05 | 20 | 0 | [15 empty] | DSC | 10 | SEC |  | https://doi.org/10.1021/ma101259k | KE
Propylene Oxide / CO2 | ROCOP PC | OC(=O)OC(C)C | 2.4 | 337.9702 | 1.07 | 14 | 0 | [15 empty] | DSC | 10 | SEC |  | https://doi.org/10.1021/ma101259k | KE
Propylene Oxide / CO2 | ROCOP PC | OC(=O)OC(C)C | 13.9 | 1459.639 | 1.61 | 41 | 0 | [15 empty] | DSC | 10 | SEC |  | https://doi.org/10.1002/marc.201800558 | KE
Cyclohexene oxide (CHO) / phenyl isocyanate (PhI) | ROCOP PU | OC1C(CCCC1)N(C2=CC=CC=C2)C(=O) | 4.8 | 22.09233 | 1.32 |  | 1 | [19 empty] | https://doi.org/10.1021/jacs.0c03520 | GS
Cyclohexene oxide (CHO) / p-methylphenyl isocyanate (pMPI) | ROCOP PU | OC1C(CCCC1)N(C2=CC=C(C)C=C2)C(=O) | 3.1 | 13.40251 | 1.28 |  | 1 | [19 empty] | https://doi.org/10.1021/jacs.0c03520 | GS
Cyclohexene oxide (CHO) / m-methylphenyl isocyanate (mMPI) | ROCOP PU | OC1C(CCCC1)N(C2=CC(C)=CC=C2)C(=O) | 3.8 | 16.42888 | 1.57 |  | 1 | [19 empty] | https://doi.org/10.1021/jacs.0c03520 | GS
Cyclohexene oxide (CHO) / p-trifluoromethylphenyl isocyanate (pCF3PI) | ROCOP PU | OC1C(CCCC1)N(C2=CC=C(C(F)(F)F)C=C2)C(=O) | 4.2 | 14.72289 | 1.43 |  | 1 | [19 empty] | https://doi.org/10.1021/jacs.0c03520 | GS
Cyclohexene oxide (CHO) / p-fluorophenyl isocyanate (pFPI) | ROCOP PU | OC1C(CCCC1)N(C2=CC=C(F)C=C2)C(=O) | 3.9 | 16.5774 | 1.32 | 181 | 1 | [19 empty] | https://doi.org/10.1021/jacs.0c03520 | GS
Cyclohexene oxide (CHO) / p-methoxyphenyl isocyanate (pMOPI) | ROCOP PU | OC1C(CCCC1)N(C2=CC=C(OC)C=C2)C(=O) | 3.3 | 13.34466 | 1.37 |  | 1 | [19 empty] | https://doi.org/10.1021/jacs.0c03520 | GS
Cyclohexene oxide (CHO) / o-methylphenyl isocyanate (oMPI) | ROCOP PU | OC1C(CCCC1)N(C2=C(C)C=CC=C2)C(=O) | 3 | 12.97017 | 1.37 |  | 1 | [19 empty] | https://doi.org/10.1021/jacs.0c03520 | GS
Propylene oxide (PO) / tosyl isocyanate (TSI) | ROCOP PU | OC(C)CN(S(C1=CC=C(C)C=C1)(=O)=O)C(=O) | 20 | 78.34228 | 1.13 | 107 | 1 | [19 empty] | https://doi.org/10.1002/ange.202011902 | GS
Propylene oxide (PO) / tosyl isocyanate (TSI) | ROCOP PU | OC(C)CN(S(C1=CC=C(C)C=C1)(=O)=O)C(=O) | 5.6 | 21.93584 | 1.12 |  | 1 | [19 empty] | https://doi.org/10.1002/ange.202011902 | GS
Propylene oxide (PO) / tosyl isocyanate (TSI) | ROCOP PU | OC(C)CN(S(C1=CC=C(C)C=C1)(=O)=O)C(=O) | 17 | 66.59094 | 1.11 |  | 1 | [19 empty] | https://doi.org/10.1002/ange.202011902 | GS
Propylene oxide (PO) / tosyl isocyanate (TSI) | ROCOP PU | OC(C)CN(S(C1=CC=C(C)C=C1)(=O)=O)C(=O) | 19 | 74.42516 | 1.12 |  | 1 | [19 empty] | https://doi.org/10.1002/ange.202011902 | GS
Propylene oxide (PO) / tosyl isocyanate (TSI) | ROCOP PU | OC(C)CN(S(C1=CC=C(C)C=C1)(=O)=O)C(=O) | 83 | 325.1205 | 1.3 |  | 1 | [19 empty] | https://doi.org/10.1002/ange.202011902 | GS
Propylene oxide (PO) / tosyl isocyanate (TSI) | ROCOP PU | OC(C)CN(S(C1=CC=C(C)C=C1)(=O)=O)C(=O) | 15 | 58.75671 | 1.16 |  | 1 | [19 empty] | https://doi.org/10.1002/ange.202011902 | GS
Propylene oxide (PO) / tosyl isocyanate (TSI) | ROCOP PU | OC(C)CN(S(C1=CC=C(C)C=C1)(=O)=O)C(=O) | 225 | 881.3506 | 1.51 |  | 1 | [19 empty] | https://doi.org/10.1002/ange.202011902 | GS
Octene oxide (OO) / tosyl isocyanate (TSI) | ROCOP PU | OC(CCCCCC)CN(S(C1=CC=C(C)C=C1)(=O)=O)C(=O) | 18 | 55.31313 | 1.13 | 55 | 1 | [19 empty] | https://doi.org/10.1002/ange.202011902 | GS
Allyl glycidyl ether (AGE) / tosyl isocyanate (TSI) | ROCOP PU | OC(COCC=C)CN(S(C1=CC=C(C)C=C1)(=O)=O)C(=O) | 22 | 70.66003 | 1.31 | 55 | 1 | [19 empty] | https://doi.org/10.1002/ange.202011902 | GS
Propylene oxide (PO) / tosyl isocyanate (TSI) | ROCOP PU | OC(C)CN(S(C1=CC=C(C)C=C1)(=O)=O)C(=O) | 83 | 325.1205 | 1.26 |  | 1 | [19 empty] | https://doi.org/10.1002/ange.202011902 | GS
DGA/ME3MO | ROCOP PE | OC(=O)COCC(=O)OC(COCCOCCOCCOC)CO | 5 | 15 | 1.42 | -34 | 0
HFA/ME3MO | ROCOP PE | OC(=O)C(F)(F)C(F)(F)C(F)(F)C(=O)OC(COCCOCCOCCOC)CO | 5.7 | 13 | 1.34 | -53 | 0
DGA/MGE-PEG5 | ROCOP PE | OC(=O)COCC(=O)OC(COCCOCCOCCOCCOCCOC)CO | 10.8 | 26 | 1.25 | -43 | 0
HFA/MGE-PEG5 | ROCOP PE | OC(=O)C(F)(F)C(F)(F)C(F)(F)C(=O)OC(COCCOCCOCCOCCOCCOC)CO | 7.8 | 15 | 1.77 | -58 | 0
DGA/MGE-PEG12 | ROCOP PE | OC(=O)COCC(=O)OC(COCCOCCOCCOCCOCCOCCOCCOCCOCCOCCOCCOCCOC)CO | 18.6 | 26 | 1.34 | -53 | 0 | -13
HFA/MGE-PEG12 | ROCOP PE | OC(=O)C(F)(F)C(F)(F)C(F)(F)C(=O)OC(COCCOCCOCCOCCOCCOCCOCCOCCOCCOCCOCCOCCOC)CO | 12.3 | 15 | 1.58 | -62 | 0 | -35
Unknown |  | OC1C(CCCC1)OC(=O) , OC1C(CCC1)OC(=O) |  | 48/30 |  |  | 0
Unknown |  | OC1C(CCCC1)OC(=O) , OC1C(CCC1)OC(=O) |  | 96/60 |  |  | 0
Unknown |  | OC(=O)OC1C(CCC1) |  | 100 |  |  | 1
Unknown |  | OC(=O)OC1C(CCC1) |  | 200 |  |  | 1
Unknown |  | OC(=O)OC1C(CCC1) |  | 300 |  |  | 1
Unknown |  | OC(=O)OC1C(CCC1) |  | 400 |  |  | 1
Unknown |  | OC(=O)OC1C(CCC1) |  | 500 |  |  | 1
Unknown |  | OC(=O)OC1C(CCC1) |  | 600 |  |  | 1
Unknown |  | OC(=O)OC1C(CCC1) |  | 700 |  |  | 1
Unknown |  | OC1C(CCCC1)OC(=O)C1=CC=CC=C1C(=O) |  | 42 |  |  | 1
Unknown |  | OC(CCCC)CCCCC(=O) |  | 98 |  |  | 0
Unknown |  | OC(CCCC)CCCCC(=O) |  | 187 |  |  | 0
Unknown |  | OC(CCCC)CCCCC(=O) |  | 196 |  |  | 0
Unknown |  | OC1C(CCCC1)OC(=O)C1=CC=CC=C1C(=O) |  | 84 |  |  | 1
|  | OC(CCCC)CCCCC(=O) |  | 10 |  |  | 1
|  | OC(CCCC)CCCCC(=O) |  | 20 |  |  | 1
|  | OC(CCCC)CCCCC(=O) |  | 30 |  |  | 1
|  | OC(CCCC)CCCCC(=O) |  | 40 |  |  | 1
|  | OC(CCCC)CCCCC(=O) |  | 50 |  |  | 1
|  | OC(CCCC)CCCCC(=O) |  | 60 |  |  | 1
|  | OC(CCCC)CCCCC(=O) |  | 70 |  |  | 1
|  | OC(CCCC)CCCCC(=O) |  | 80 |  |  | 1
|  | OC(CCCC)CCCCC(=O) |  | 90 |  |  | 1
|  | OC(CCCC)CCCCC(=O) |  | 100 |  |  | 1
|  | OC(CCCC)CCCCC(=O) |  | 110 |  |  | 1
|  | OC(CCCC)CCCCC(=O) |  | 120 |  |  | 1
|  | OC(CCCC)CCCCC(=O) |  | 130 |  |  | 1
|  | OC(CCCC)CCCCC(=O) |  | 140 |  |  | 1
|  | OC(CCCC)CCCCC(=O) |  | 150 |  |  | 1
|  | OC(CCCC)CCCCC(=O) |  | 160 |  |  | 1
|  | OC(CCCC)CCCCC(=O) |  | 170 |  |  | 1
|  | OC(CCCC)CCCCC(=O) |  | 180 |  |  | 1
|  | OC(CCCC)CCCCC(=O) |  | 190 |  |  | 1
|  | OC(CCCC)CCCCC(=O) |  | 200 |  |  | 1
|  | OC(CCCC)CCCCC(=O) |  | 210 |  |  | 1
|  | OC(CCCC)CCCCC(=O) |  | 220 |  |  | 1
|  | OC(CCCC)CCCCC(=O) |  | 230 |  |  | 1
|  | OC(CCCC)CCCCC(=O) |  | 240 |  |  | 1
|  | OC(CCCC)CCCCC(=O) |  | 250 |  |  | 1
|  | OC(CCCC)CCCCC(=O) |  | 260 |  |  | 1
|  | OC(CCCC)CCCCC(=O) |  | 270 |  |  | 1
|  | OC(CCCC)CCCCC(=O) |  | 280 |  |  | 1
|  | OC(CCCC)CCCCC(=O) |  | 290 |  |  | 1
|  | OC(CCCC)CCCCC(=O) |  | 300 |  |  | 1
|  | OC(CCCC)CCCCC(=O) |  | 310 |  |  | 1
|  | OC(CCCC)CCCCC(=O) |  | 320 |  |  | 1
|  | OC(CCCC)CCCCC(=O) |  | 330 |  |  | 1
|  | OC(CCCC)CCCCC(=O) |  | 340 |  |  | 1
|  | OC(CCCC)CCCCC(=O) |  | 350 |  |  | 1
|  | OC(CCCC)CCCCC(=O) |  | 360 |  |  | 1
|  | OC(CCCC)CCCCC(=O) |  | 370 |  |  | 1
|  | OC(CCCC)CCCCC(=O) |  | 380 |  |  | 1
|  | OC(CCCC)CCCCC(=O) |  | 390 |  |  | 1
|  | OC(CCCC)CCCCC(=O) |  | 400 |  |  | 1
|  | OC(CCCC)CCCCC(=O) |  | 410 |  |  | 1
|  | OC(CCCC)CCCCC(=O) |  | 420 |  |  | 1
|  | OC(CCCC)CCCCC(=O) |  | 430 |  |  | 1
|  | OC(CCCC)CCCCC(=O) |  | 440 |  |  | 1
|  | OC(CCCC)CCCCC(=O) |  | 450 |  |  | 1
|  | OC(CCCC)CCCCC(=O) |  | 460 |  |  | 1
|  | OC(CCCC)CCCCC(=O) |  | 470 |  |  | 1
|  | OC(CCCC)CCCCC(=O) |  | 480 |  |  | 1
|  | OC(CCCC)CCCCC(=O) |  | 490 |  |  | 1
|  | OC(CCCC)CCCCC(=O) |  | 500 |  |  | 1
|  | OC(CCCC)CCCCC(=O) |  | 510 |  |  | 1
|  | OC(CCCC)CCCCC(=O) |  | 520 |  |  | 1
|  | OC(CCCC)CCCCC(=O) |  | 530 |  |  | 1
|  | OC(CCCC)CCCCC(=O) |  | 540 |  |  | 1
|  | OC(CCCC)CCCCC(=O) |  | 550 |  |  | 1
|  | OC(CCCC)CCCCC(=O) |  | 560 |  |  | 1
|  | OC(CCCC)CCCCC(=O) |  | 570 |  |  | 1
|  | OC(CCCC)CCCCC(=O) |  | 580 |  |  | 1
|  | OC(CCCC)CCCCC(=O) |  | 590 |  |  | 1
|  | OC(CCCC)CCCCC(=O) |  | 600 |  |  | 1
|  | OC1C(CCCC1)OC(=O) , OC1C(CCC1)OC(=O) |  | 40/20 |  |  | 0
|  | OC1C(CCCC1)OC(=O) , OC1C(CCC1)OC(=O) |  | 40/30 |  |  | 0
|  | OC1C(CCCC1)OC(=O) , OC1C(CCC1)OC(=O) |  | 40/40 |  |  | 0
|  | OC1C(CCCC1)OC(=O) , OC1C(CCC1)OC(=O) |  | 40/50 |  |  | 0
|  | OC1C(CCCC1)OC(=O) , OC1C(CCC1)OC(=O) |  | 40/60 |  |  | 0
|  | OC1C(CCCC1)OC(=O) , OC1C(CCC1)OC(=O) |  | 40/70 |  |  | 0
|  | OC1C(CCCC1)OC(=O) , OC1C(CCC1)OC(=O) |  | 40/80 |  |  | 0
|  | OC1C(CCCC1)OC(=O) , OC1C(CCC1)OC(=O) |  | 40/100 |  |  | 0
|  | OC1C(CCCC1)OC(=O) , OC1C(CCC1)OC(=O) |  | 40/28 |  |  | 0
|  | OC1C(CCCC1)OC(=O) , OC1C(CCC1)OC(=O) |  | 40/29 |  |  | 0
|  | OC1C(CCCC1)OC(=O) , OC1C(CCC1)OC(=O) |  | 60/20 |  |  | 0
|  | OC1C(CCCC1)OC(=O) , OC1C(CCC1)OC(=O) |  | 60/30 |  |  | 0
|  | OC1C(CCCC1)OC(=O) , OC1C(CCC1)OC(=O) |  | 60/40 |  |  | 0
|  | OC1C(CCCC1)OC(=O) , OC1C(CCC1)OC(=O) |  | 60/50 |  |  | 0
|  | OC1C(CCCC1)OC(=O) , OC1C(CCC1)OC(=O) |  | 60/60 |  |  | 0
|  | OC1C(CCCC1)OC(=O) , OC1C(CCC1)OC(=O) |  | 60/70 |  |  | 0
|  | OC1C(CCCC1)OC(=O) , OC1C(CCC1)OC(=O) |  | 60/80 |  |  | 0
|  | OC1C(CCCC1)OC(=O) , OC1C(CCC1)OC(=O) |  | 60/100 |  |  | 0
|  | OC1C(CCCC1)OC(=O) , OC1C(CCC1)OC(=O) |  | 80/20 |  |  | 0
|  | OC1C(CCCC1)OC(=O) , OC1C(CCC1)OC(=O) |  | 80/30 |  |  | 0
|  | OC1C(CCCC1)OC(=O) , OC1C(CCC1)OC(=O) |  | 80/40 |  |  | 0
|  | OC1C(CCCC1)OC(=O) , OC1C(CCC1)OC(=O) |  | 80/50 |  |  | 0
|  | OC1C(CCCC1)OC(=O) , OC1C(CCC1)OC(=O) |  | 80/60 |  |  | 0
|  | OC1C(CCCC1)OC(=O) , OC1C(CCC1)OC(=O) |  | 80/70 |  |  | 0
|  | OC1C(CCCC1)OC(=O) , OC1C(CCC1)OC(=O) |  | 80/80 |  |  | 0
|  | OC1C(CCCC1)OC(=O) , OC1C(CCC1)OC(=O) |  | 80/100 |  |  | 0
|  | OC1C(CCCC1)OC(=O) , OC1C(CCC1)OC(=O) |  | 96/20 |  |  | 0
|  | OC1C(CCCC1)OC(=O) , OC1C(CCC1)OC(=O) |  | 96/30 |  |  | 0
|  | OC1C(CCCC1)OC(=O) , OC1C(CCC1)OC(=O) |  | 96/40 |  |  | 0
|  | OC1C(CCCC1)OC(=O) , OC1C(CCC1)OC(=O) |  | 96/50 |  |  | 0
|  | OC1C(CCCC1)OC(=O) , OC1C(CCC1)OC(=O) |  | 96/60 |  |  | 0
|  | OC1C(CCCC1)OC(=O) , OC1C(CCC1)OC(=O) |  | 96/70 |  |  | 0
|  | OC1C(CCCC1)OC(=O) , OC1C(CCC1)OC(=O) |  | 96/80 |  |  | 0
|  | OC1C(CCCC1)OC(=O) , OC1C(CCC1)OC(=O) |  | 96/100 |  |  | 0
|  | OC(CCCC)CCCCC(=O) |  | 187 |  |  | 1
Note on C214: [Threaded comment] Your version of Excel allows you to read this threaded comment; however, any edits to it will get removed if the file is opened in a newer version of Excel. Learn more: https://go.microsoft.com/fwlink/?linkid=870924 Comment: Why do we have two Monomers here? can we separate them? Reply: This means the homopolymer is a random mixture of 95 L-Lactide and 5- D,L-lactide
Note on C248: [Threaded comment] Your version of Excel allows you to read this threaded comment; however, any edits to it will get removed if the file is opened in a newer version of Excel. Learn more: https://go.microsoft.com/fwlink/?linkid=870924 Comment: Reminder for Greg: denote stereochemistry for R/S-PHB copolymers (blue and purple rows)
Note on D236: Gregory Sulley: Absolute weight average molecular weight
Note on D237: Gregory Sulley: Absolute weight average molecular weight
Note on D238: Gregory Sulley: Absolute weight average molecular weight
Note on D239: Gregory Sulley: Absolute weight average molecular weight
Note on D240: Gregory Sulley: Absolute weight average molecular weight
Note on D241: Gregory Sulley: Absolute weight average molecular weight
Note on D242: Gregory Sulley: Absolute weight average molecular weight
Note on D243: Gregory Sulley: Absolute weight average molecular weight
Note on D244: Gregory Sulley: Absolute weight average molecular weight
Note on D245: Gregory Sulley: Absolute weight average molecular weight
Note on D246: Gregory Sulley: Absolute weight average molecular weight
Note on D247: Gregory Sulley: Absolute weight average molecular weight
Note on F237: Gregory Sulley: SEC CHCl3 PS std (uncorrected) Mw = 64800 Mn = 19600
Note on F238: Gregory Sulley: SEC CHCl3 PS std (uncorrected) Mw = 139600 Mn = 43200
Note on F239: Gregory Sulley: SEC CHCl3 PS std (uncorrected) Mw = 375100 Mn = 150000
Note on F240: Gregory Sulley: SEC CHCl3 PS std (uncorrected) Mw = 16500 Mn = 13400
Note on F241: Gregory Sulley: SEC CHCl3 PS std (uncorrected) Mw = 98500 Mn = 66300
Note on F242: Gregory Sulley: SEC CHCl3 PS std (uncorrected) Mw = 410500 Mn = 163500
Note on F243: Gregory Sulley: SEC CHCl3 PS std (uncorrected) Mw = 212400 Mn = 3400
Note on F244: Gregory Sulley: SEC CHCl3 PS std (uncorrected) Mw = 72500 Mn = 42500
Note on F245: Gregory Sulley: SEC CHCl3 PS std (uncorrected) Mw = 72500 Mn = 42500
Note on F246: Gregory Sulley: SEC CHCl3 PS std (uncorrected) Mw = 72500 Mn = 42500
Note on F247: Gregory Sulley: SEC CHCl3 PS std (uncorrected) Mw = 147900 Mn = 55100

## BCPs
Monomers | A_block | B_block | Block Conf. | Big_Smile | Overall Mn (kg/mol) | Block DP | A_segment (wt%) | Dispersity | Lower Tg | Upper Tg | Tm | Td5% | % crystallinity | Tc | Ey | Ey (MPa) | σbreak | εbreak | σbreak (MPa) | εbreak (%) | Tensile Testing rate (mm/min) | χ(T) | χ (RT) | Phase Morphology | Domain spacing (nm) | Order-disorder T | Film Prep./Processing | E'_(GPa) | E''_(GPa) | G'_(GPa) | G''_(GPa) | Tg measurement by DSC, DMA or Rheo. | Tg measurement heating rate (K/min) | Mn by SEC or NMR | Me (kg/mol) | Paper | Data added by | ignore_row | stereochemistry
D,L lactide/6-methyl-ε-caprolactone | D,L lactide | 6mεCL | ABA | {O[C@@H](C)C(=O)O[C@H](C)C(=O)}{OC(C)CCCCC(=O)}{O[C@@H](C)C(=O)O[C@H](C)C(=O)} | 122 | 85:761:85 | 20 | 1.18 | -43 | 50 |  |  |  |  | 1.87 ± 0.03 | 1.87 | 10.2 ± 0.8 | 1880 ±70 | 10.2 | 1880 | 10 | 61.2/T-0.1 | 0.105 | Cycl. | 21.5 | [10 empty] | https://doi.org/10.1021/ma201063t | SP |  | 1
D,L lactide/6-methyl-ε-caprolactone | D,L lactide | 6mεCL | ABA | {O[C@@H](C)C(=O)O[C@H](C)C(=O)}{OC(C)CCCCC(=O)}{O[C@@H](C)C(=O)O[C@H](C)C(=O)} | 148 | 175:762:175 | 34 | 1.22 | -43 | 52 |  |  |  |  | 31 ± 9 | 31 | 14.2 ± 1.9 | 1360 ± 120 | 14.2 | 1360 | 10 | 61.2/T-0.1 | 0.105 | Sph. | [11 empty] | https://doi.org/10.1021/ma201063t | SP |  | 1
rac-PLA/menthide | D,L lactide | menthide | ABA | {O[C@@H](C)C(=O)O[C@H](C)C(=O)}{O[C@H](C(C)C)CC[C@@H](C)CC(=O)}{O[C@@H](C)C(=O)O[C@H](C)C(=O)} | 48.2 | 53:194:53 | 31.6 | 1.31 | -22 | 50 |  |  |  |  | 0.8±0.1 | 0.8 | 3.8±0.2 | 872±6 | 3.8 | 872 |  | 364/T-0.5 | 0.721 |  | 22.3 | [10 empty] | https://doi.org/10.1021/bm900721p | SP |  | 1
rac-PLA/menthide | D,L lactide | menthide | ABA | {O[C@@H](C)C(=O)O[C@H](C)C(=O)}{O[C@H](C(C)C)CC[C@@H](C)CC(=O)}{O[C@@H](C)C(=O)O[C@H](C)C(=O)} | 55.4 | 81:189:81 | 41.9 | 1.19 | -24 | 51 |  |  |  |  | 2.4±0.2 | 2.4 | 3.7±0.7 | 530±58 | 3.7 | 530 |  | 364/T-0.5 | 0.721 |  | 28.2 | [10 empty] | https://doi.org/10.1021/bm900721p | SP |  | 1
L lactide/ menthide | L lactide | menthide | ABA | {O[C@@H](C)C(=O)O[C@@H](C)C(=O)}{O[C@H](C(C)C)CC[C@@H](C)CC(=O)}{O[C@@H](C)C(=O)O[C@@H](C)C(=O)} | 41.3 | 48:161:48 | 33.5 | 1.16 | -21 | 53 | 143/150 |  |  |  | 1.5±0.1 | 1.5 | 13.6±1.4 | 900±76 | 13.6 | 900 |  | 364/T-0.5 | 0.721 |  | 28.7 | [10 empty] | https://doi.org/10.1021/bm900721p | SP |  | 1
D lactide/ menthide | D lactide | menthide | ABA | {O[C@H](C)C(=O)O[C@H](C)C(=O)}{O[C@H](C(C)C)CC[C@@H](C)CC(=O)}{O[C@H](C)C(=O)O[C@H](C)C(=O)} | 41.1 | 47:161:47 | 33.3 | 1.21 | -21 | 52 | 149/154 |  |  |  | 1.6±0.3 | 1.6 | 12.6±0.4 | 849±40 | 12.6 | 849 |  | 364/T-0.5 | 0.721 |  | 30.5 | [10 empty] | https://doi.org/10.1021/bm900721p | SP |  | 1
L lactide/ menthide | L lactide | menthide | ABA | {O[C@@H](C)C(=O)O[C@@H](C)C(=O)}{O[C@H](C(C)C)CC[C@@H](C)CC(=O)}{O[C@@H](C)C(=O)O[C@@H](C)C(=O)} | 55.4 | 78:193:78 | 40.8 | 1.15 | -21 |  | 142/151 |  |  |  | 5.4±0.9 | 5.4 | 15.2±0.2 | 703±111 | 15.2 | 703 |  | 364/T-0.5 | 0.721 |  | 32.1 | [10 empty] | https://doi.org/10.1021/bm900721p | SP |  | 1
D lactide/ menthide | D lactide | menthide | ABA | {O[C@H](C)C(=O)O[C@H](C)C(=O)}{O[C@H](C(C)C)CC[C@@H](C)CC(=O)}{O[C@H](C)C(=O)O[C@H](C)C(=O)} | 55 | 77:193:77 | 40.3 | 1.16 | -21 |  | 151/160 |  |  |  | 3.9±0.6 | 3.9 | 12.3±0.5 | 667±65 | 12.3 | 667 |  | 364/T-0.5 | 0.721 |  | 34 | [10 empty] | https://doi.org/10.1021/bm900721p | SP |  | 1
L lactite/ menthide | L lactide | menthide | ABA | {O[C@@H](C)C(=O)O[C@@H](C)C(=O)}{O[C@H](C(C)C)CC[C@@H](C)CC(=O)}{O[C@@H](C)C(=O)O[C@@H](C)C(=O)} | 58.9 | 90:194:90 | 43.8 | 1.2 | -20 |  | 162 |  |  |  | 26.8±2.1 | 26.8 | 19.5±1.1 | 765±40 | 19.5 | 765 |  | 364/T-0.5 | 0.721 |  | 26.7 | [10 empty] | https://doi.org/10.1021/bm900721p | SP |  | 1
D lactide/ menthide | D lactide | menthide | ABA | {O[C@H](C)C(=O)O[C@H](C)C(=O)}{O[C@H](C(C)C)CC[C@@H](C)CC(=O)}{O[C@H](C)C(=O)O[C@H](C)C(=O)} | 63.9 | 107:194:107 | 48.2 | 1.23 | -21 | 59 | 165 |  |  |  | 25.0±3.8 | 25 | 18.7±0.6 | 731±98 | 18.7 | 731 |  | 364/T-0.5 | 0.721 |  | 28.6 | [10 empty] | https://doi.org/10.1021/bm900721p | SP |  | 1
2-methyl-1,3-propane diol/ succinic acid/ L lactide | L lactide | SA/PD | ABA | {O[C@@H](C)C(=O)O[C@@H](C)C(=O)}{OCC(C)COC(=O)CCC(=O)}{O[C@@H](C)C(=O)O[C@@H](C)C(=O)} | 24 | 46:61:46 | 55 | 1.3 | -20.2 | 59.7 | 159.5 |  |  | 65.8 | 114.0±3.4 | 114 | 6.16 | 16.2 | 6.16 | 16.2 | [15 empty] | https://doi.org/10.1016/j.polymdegradstab.2020.109353 | SP |  | 1
2-methyl-1,3-propane diol/ succinic acid/ L lactide | L lactide | SA/PD | ABA | {O[C@@H](C)C(=O)O[C@@H](C)C(=O)}{OCC(C)COC(=O)CCC(=O)}{O[C@@H](C)C(=O)O[C@@H](C)C(=O)} | 21 | 34:63:34 | 47 | 1.3 | -21.9 | 60.7 | 153.5 |  |  | 64.5 | 84.6±3.1 | 84.6 | 3.58 | 62.4 | 3.58 | 62.4 | [15 empty] | https://doi.org/10.1016/j.polymdegradstab.2020.109353 | SP |  | 1
2-methyl-1,3-propane diol/ succinic acid/ L lactide | L lactide | SA/PD | ABA | {O[C@@H](C)C(=O)O[C@@H](C)C(=O)}{OCC(C)COC(=O)CCC(=O)}{O[C@@H](C)C(=O)O[C@@H](C)C(=O)} | 18 | 24:62:24 | 39 | 1.3 | -22.4 | 62.4 | 146.8 |  |  | 63.9 | 71.05±10.9 | 71.05 | 2.19 | 16.7 | 2.19 | 16.7 | [15 empty] | https://doi.org/10.1016/j.polymdegradstab.2020.109353 | SP |  | 1
2-methyl-1,3-propane diol/ succinic acid/ L lactide | L lactide | SA/PD | ABA | {O[C@@H](C)C(=O)O[C@@H](C)C(=O)}{OCC(C)COC(=O)CCC(=O)}{O[C@@H](C)C(=O)O[C@@H](C)C(=O)} | 15 | 14:62:14 | 27 | 1.4 | -23.8 |  | 133.1 |  |  |  | 2.8±0.8 | 2.8 | 0.37 | 23.1 | 0.37 | 23.1 | [15 empty] | https://doi.org/10.1016/j.polymdegradstab.2020.109353 | SP |  | 1
lactide/ 4-methyl-caprolactone | L lactide | 4mεCL | ABA | {O[C@@H](C)C(=O)O[C@@H](C)C(=O)}{OCCC(C)CCC(=O)}{O[C@@H](C)C(=O)O[C@@H](C)C(=O)} | 150 | 52:1053:52 | 10 | 1.31 | -60 |  | 159 |  |  |  | 2.2±0.1 | 2.2 | 7.8±0.5 | 1190±60 | 7.8 | 1190 |  | 51.6±2.1/T -(0.07±0.01) | 0.103 | Sph. | [11 empty] | https://doi.org/10.1021/acs.biomac.7b00283 | SP |  | 1
lactide/ 4-methyl-caprolactone | L lactide | 4mεCL | ABA | {O[C@@H](C)C(=O)O[C@@H](C)C(=O)}{OCCC(C)CCC(=O)}{O[C@@H](C)C(=O)O[C@@H](C)C(=O)} | 73 | 80:390:80 | 31.5 | 1.11 | -59 | 52 | 163 |  |  |  | 13±10 | 13 | 35±3 | 895±20 | 35 | 895 |  | 51.6±2.1/T -(0.07±0.01) | 0.103 | [12 empty] | https://doi.org/10.1021/acs.biomac.7b00283 | SP |  | 1
lactide/ 4-methyl-caprolactone | L lactide | 4mεCL | ABA | {O[C@@H](C)C(=O)O[C@@H](C)C(=O)}{OCCC(C)CCC(=O)}{O[C@@H](C)C(=O)O[C@@H](C)C(=O)} | 89 | 139:383:139 | 44.9 | 1.07 | -60 | 54 | 169 |  |  |  | 18±10 | 18 | 37±6 | 786±90 | 37 | 786 |  | 51.6±2.1/T -(0.07±0.01) | 0.103 | Lam | [11 empty] | https://doi.org/10.1021/acs.biomac.7b00283 | SP |  | 1
D,L lactide/ 4-methyl-caprolactone | D,L lactide | 4mεCL | ABA | {O[C@@H](C)C(=O)O[C@H](C)C(=O)}{OCCC(C)CCC(=O)}{O[C@@H](C)C(=O)O[C@H](C)C(=O)} | 94 | 62:593:62 | 19.1 | 1.34 | -60 | 42 |  |  |  |  | 4.8±0.2 | 4.8 | 24±2 | 1029±20 | 24 | 1029 |  | 51.6±2.1/T -(0.07±0.01) | 0.103 | Sph. | [11 empty] | https://doi.org/10.1021/acs.biomac.7b00283 | SP |  | 1
lactide/ 4-methyl-caprolactone | L lactide | 4mεCL | ABA | {O[C@@H](C)C(=O)O[C@@H](C)C(=O)}{OCCC(C)CCC(=O)}{O[C@@H](C)C(=O)O[C@@H](C)C(=O)} | 95 | 66:593:66 | 20 | 1.32 | -59 | 47 | 162 |  |  |  | 3.6±0.1 | 3.6 | 30±4 | 988±30 | 30 | 988 |  | 51.6±2.1/T -(0.07±0.01) | 0.103 | Sph. | [11 empty] | https://doi.org/10.1021/acs.biomac.7b00283 | SP |  | 1
rac-PLA/ captrolactone/ ε-decalactone | D,L lactide | εCL/εDL | ABA | {O[C@@H](C)C(=O)O[C@H](C)C(=O)}{OCCCCCC(=O), OC(CCCC)CCCCC(=O)}{O[C@@H](C)C(=O)O[C@H](C)C(=O)} | 104 | 73:502/151:73 | 20.2 | 1.26 | -60 | 46.7 |  |  |  |  | 1.5±0.3 | 1.5 | 9.9±0.6 | 2100±100 | 9.9 | 2100 |  | 56.3±9.6/T-0.09±0.03 | 0.099 |  | 44 | [8 empty] | SEC |  | https://doi.org/10.1039/C5PY00202H | SP |  | 1
rac-PLA/ captrolactone/ ε-decalactone | D,L lactide | εCL/εDL | ABA | {O[C@@H](C)C(=O)O[C@H](C)C(=O)}{OCCCCCC(=O), OC(CCCC)CCCCC(=O)}{O[C@@H](C)C(=O)O[C@H](C)C(=O)} | 113 | 101:507/153:101 | 25.8 | 1.27 | -60.4 | 50.2 |  |  |  |  | 2.0±0.3 | 2 | 13.5±0.3 | 1690±90 | 13.5 | 1690 |  | 56.3±9.6/T-0.09±0.03 | 0.099 |  | 34 | [8 empty] | SEC |  | https://doi.org/10.1039/C5PY00202H | SP |  | 1
rac-PLA/ captrolactone/ ε-decalactone | D,L lactide | εCL/εDL | ABA | {O[C@@H](C)C(=O)O[C@H](C)C(=O)}{OCCCCCC(=O), OC(CCCC)CCCCC(=O)}{O[C@@H](C)C(=O)O[C@H](C)C(=O)} | 131 | 166:502/151:166 | 36.6 | 1.25 | -59 | 52.9 |  |  |  |  | 3.5±0.3 | 3.5 | 18±4 | 1200±100 | 18 | 1200 |  | 56.3±9.6/T-0.09±0.03 | 0.099 |  | 60 | [8 empty] | SEC |  | https://doi.org/10.1039/C5PY00202H | SP |  | 1
rac-PLA/ captrolactone/ ε-decalactone | D,L lactide | εCL/εDL | ABA | {O[C@@H](C)C(=O)O[C@H](C)C(=O)}{OCCCCCC(=O), OC(CCCC)CCCCC(=O)}{O[C@@H](C)C(=O)O[C@H](C)C(=O)} | 31.4 | 42:117/35:42 | 38.2 | 1.08 | -59.4 | 29.5 |  |  |  |  | 1.1±0.1 | 1.1 | 0.9±0.1 | 610±20 | 0.9 | 610 |  | 56.3±9.6/T-0.09±0.03 | 0.099 |  | 26 | [8 empty] | SEC |  | https://doi.org/10.1039/C5PY00202H | SP |  | 1
rac-PLA/ ε-decalactone | D,L lactide | εDL | ABA | {O[C@@H](C)C(=O)O[C@H](C)C(=O)}{OC(CCCC)CCCCC(=O)}{O[C@@H](C)C(=O)O[C@H](C)C(=O)} | 15.3 | 18:59:18 | 33.9 | 1.18 | -46 | 35 |  |  |  |  | 4.46 ± 0.19 | 4.46 | 0.24 ± 0.01 | 218 ± 9 | 0.24 | 218 |  | 69.1 ± 9.2/T-0.072 ± 0.026 | 0.16 |  | 15.1 | [10 empty] | https://doi.org/10.1021/sc500412a | SP |  | 1
rac-PLA/ ε-decalactone | D,L lactide | εDL | ABA | {O[C@@H](C)C(=O)O[C@H](C)C(=O)}{OC(CCCC)CCCCC(=O)}{O[C@@H](C)C(=O)O[C@H](C)C(=O)} | 136 | 125:588:125 | 26.4 | 1.33 | -49 | 55 |  |  |  |  | 1.02 ± 0.05 | 1.02 | 4.5 ± 0.26 | 1590 ± 160 | 4.5 | 1590 |  | 69.1 ± 9.2/T-0.072 ± 0.026 | 0.16 |  | 33.8 | [10 empty] | https://doi.org/10.1021/sc500412a | SP |  | 1
rac-PLA/ ε-decalactone | D,L lactide | εDL | ABA | {O[C@@H](C)C(=O)O[C@H](C)C(=O)}{OC(CCCC)CCCCC(=O)}{O[C@@H](C)C(=O)O[C@H](C)C(=O)} | 148 | 166:588:166 | 32.4 | 1.28 | -49 | 54 |  |  |  |  | 1.09 ± 0.06 | 1.09 | 9.4 ± 0.7 | 1310 ± 44 | 9.4 | 1310 |  | 69.1 ± 9.2/T-0.072 ± 0.026 | 0.16 |  | 43.2 | [10 empty] | https://doi.org/10.1021/sc500412a | SP |  | 1
rac-PLA/ ε-decalactone (multiblock) | D,L lactide | εDL | ABA | {O[C@@H](C)C(=O)O[C@H](C)C(=O)}{OC(CCCC)CCCCC(=O)}{O[C@@H](C)C(=O)O[C@H](C)C(=O)} | 219 | 144:1042:144 | 19 | 2.45 | -47 | 47 |  |  |  |  | 0.64 ± 0.05 | 0.64 | 4.25 ± 0.18 | 1470 ± 140 | 4.25 | 1470 |  | 69.1 ± 9.2/T-0.072 ± 0.026 | 0.16 |  | 18.9 | [10 empty] | https://doi.org/10.1021/sc500412a | SP | 1 | 1
rac-PLA/ ε-decalactone (multiblock) | D,L lactide | εDL | ABA | {O[C@@H](C)C(=O)O[C@H](C)C(=O)}{OC(CCCC)CCCCC(=O)}{O[C@@H](C)C(=O)O[C@H](C)C(=O)} | 173 | 138:782:138 | 23 | 2.08 | -46 | 41 |  |  |  |  | 0.88 ± 0.04 | 0.88 | 5.09 ± 0.32 | 1170 ± 97 | 5.09 | 1170 |  | 69.1 ± 9.2/T-0.072 ± 0.026 | 0.16 |  | 15.3 | [10 empty] | https://doi.org/10.1021/sc500412a | SP | 1 | 1
rac-PLA/ ε-decalactone (multiblock) | D,L lactide | εDL | ABA | {O[C@@H](C)C(=O)O[C@H](C)C(=O)}{OC(CCCC)CCCCC(=O)}{O[C@@H](C)C(=O)O[C@H](C)C(=O)} | 151 | 141:647:141 | 27 | 2.13 | -46 | [5 empty] | 1.80 ± 0.11 | 1.8 | 5.60 ± 0.17 | 1307 ± 37 | 5.6 | 1307 |  | 69.1 ± 9.2/T-0.072 ± 0.026 | 0.16 |  | 13.4 | [10 empty] | https://doi.org/10.1021/sc500412a | SP | 1 | 1
rac-PLA/ ε-decalactone (multiblock) | D,L lactide | εDL | ABA | {O[C@@H](C)C(=O)O[C@H](C)C(=O)}{OC(CCCC)CCCCC(=O)}{O[C@@H](C)C(=O)O[C@H](C)C(=O)} | 117 | 122:481:122 | 30 | 1.8 | -46 | 54 |  |  |  |  | 2.15 ± 0.05 | 2.15 | 4.58 ± 0.08 | 1124 ± 37 | 4.58 | 1124 |  | 69.1 ± 9.2/T-0.072 ± 0.026 | 0.16 |  | 14.9 | [10 empty] | https://doi.org/10.1021/sc500412a | SP | 1 | 1
L lactide/ βMδVL | L lactide | βMδVL | ABA | {O[C@@H](C)C(=O)O[C@@H](C)C(=O)}{OCCC(C)CC(=O)}{O[C@@H](C)C(=O)O[C@@H](C)C(=O)} | 52.4 | 112:175:112 | 61.8 | 1.06 | -45 | 33 |  |  |  |  | 229±54 | 229 | 12.5±1.2 | 350±80 | 12.5 | 350 |  | 37 ± 4/T-0.054 ± 0.009 | 0.074 |  | 33 | [10 empty] | https://doi.org/10.1073/pnas.1404596111 | SP |  | 1
L lactide/ βMδVL | L lactide | βMδVL | ABA | {O[C@@H](C)C(=O)O[C@@H](C)C(=O)}{OCCC(C)CC(=O)}{O[C@@H](C)C(=O)O[C@@H](C)C(=O)} | 38 | 49:209:49 | 37.3 | 1.06 | -47 | 42 | 134 |  | 20 |  | 22±9 | 22 | 8.32±0.61 | 623±40 | 8.32 | 623 |  | 37 ± 4/T-0.054 ± 0.009 | 0.074 |  | 30 | [10 empty] | https://doi.org/10.1073/pnas.1404596111 | SP |  | 1
L lactide/ βMδVL | L lactide | βMδVL | ABA | {O[C@@H](C)C(=O)O[C@@H](C)C(=O)}{OCCC(C)CC(=O)}{O[C@@H](C)C(=O)O[C@@H](C)C(=O)} | 39 | 66:175:66 | 48.7 | 1.06 | -47 | 38 |  |  |  |  | 54±12 | 54 | 1.65±0.91 | 190±30 | 1.65 | 190 |  | 37 ± 4/T-0.054 ± 0.009 | 0.074 |  | 30 | [10 empty] | https://doi.org/10.1073/pnas.1404596111 | SP |  | 1
ε-decalactone/ cyclohexene oxide/ phthalic anhydride | CHO PA | εDL | ABA | {OC1C(CCCC1)OC(=O)C1=CC=CC=C1C(=O)}{OC(CCCC)CCCCC(=O)}{OC1C(CCCC1)OC(=O)C1=CC=CC=C1C(=O)} | 43 | 32:159:32 | 37.2093 | 1.05 | -49 | 105 |  |  |  |  | 48 ± 6 | 48 | 13.3 ± 4.2 | 1110 ± 92 | 13.3 | 1110 |  | 98.8±2/T-0.198±0.004 | 0.134 | Lam | 21.5 |  | solvent cast from DCM | [8 empty] | https://doi.org/10.1039/D0SC00463D | SP
ε-decalactone/ cyclohexene oxide/ phthalic anhydride | CHO PA | εDL | ABA | {OC1C(CCCC1)OC(=O)C1=CC=CC=C1C(=O)}{OC(CCCC)CCCCC(=O)}{OC1C(CCCC1)OC(=O)C1=CC=CC=C1C(=O)} | 60 | 53:200:53 | 43.33333 | 1.1 | -50 | 122 |  |  |  |  | 226 ± 8 | 226 | 29.1 ± 4.4 | 1097 ± 128 | 29.1 | 1097 |  | 98.8±2/T-0.198±0.004 | 0.134 | Lam | 29 |  | solvent cast from DCM | [8 empty] | https://doi.org/10.1039/D0SC00463D | SP
ε-decalactone/ cyclohexene oxide/ phthalic anhydride | CHO PA | εDL | ABA | {OC1C(CCCC1)OC(=O)C1=CC=CC=C1C(=O)}{OC(CCCC)CCCCC(=O)}{OC1C(CCCC1)OC(=O)C1=CC=CC=C1C(=O)} | 63 | 57:206:57 | 44.44444 | 1.07 | -50 | 123 |  |  |  |  | 165 ± 21 | 165 | 16.6 ± 0.9 | 1060 ± 49 | 16.6 | 1060 |  | 98.8±2/T-0.198±0.004 | 0.134 | Lam | 24.1 |  | solvent cast from DCM | [8 empty] | https://doi.org/10.1039/D0SC00463D | SP
ε-decalactone/ cyclohexene oxide/ phthalic anhydride | CHO PA | εDL | ABA | {OC1C(CCCC1)OC(=O)C1=CC=CC=C1C(=O)}{OC(CCCC)CCCCC(=O)}{OC1C(CCCC1)OC(=O)C1=CC=CC=C1C(=O)} | 80 | 69:270:69 | 42.5 | 1.06 | -50 | 126 |  |  |  |  | 68 ± 7 | 68 | 12.5 ± 1.2 | 1362 ± 121 | 12.5 | 1362 |  | 98.8±2/T-0.198±0.004 | 0.134 | Lam | 24.9 |  | solvent cast from DCM | [8 empty] | https://doi.org/10.1039/D0SC00463D | SP
ε-decalactone/ cyclohexene oxide/ phthalic anhydride | CHO PA | εDL | ABA | {OC1C(CCCC1)OC(=O)C1=CC=CC=C1C(=O)}{OC(CCCC)CCCCC(=O)}{OC1C(CCCC1)OC(=O)C1=CC=CC=C1C(=O)} | 105 | 81:382:81 | 38.09524 | 1.09 | -51 | 138 |  |  |  |  | 5.0±0.6 | 5 | 16.5 ± 1.0 | 1342 ± 43 | 16.5 | 1342 |  | 98.8±2/T-0.198±0.004 | 0.134 | Cycl. | 34 |  | solvent cast from DCM | [8 empty] | https://doi.org/10.1039/D0SC00463D | SP
ε-decalactone/ cyclohexene oxide/ phthalic anhydride | CHO PA | εDL | ABA | {OC1C(CCCC1)OC(=O)C1=CC=CC=C1C(=O)}{OC(CCCC)CCCCC(=O)}{OC1C(CCCC1)OC(=O)C1=CC=CC=C1C(=O)} | 95 | 53:405:53 | 27.36842 | 1.06 | -42 | 146 |  |  |  |  | 5.0±0.7 | 5 | 6.5±0.2 | 1097±37 | 6.5 | 1097 |  | 98.8±2/T-0.198±0.004 | 0.134 | Cycl. | 23 |  | solvent cast from DCM | [8 empty] | https://doi.org/10.1039/D0SC00463D | SP
ε-decalactone/ cyclohexene oxide/ phthalic anhydride | CHO PA | εDL | ABA | {OC1C(CCCC1)OC(=O)C1=CC=CC=C1C(=O)}{OC(CCCC)CCCCC(=O)}{OC1C(CCCC1)OC(=O)C1=CC=CC=C1C(=O)} | 88 | 41:399:41 | 22.72727 | 1.05 | -41 | 136 |  |  |  |  | 5.6±0.3 | 5.6 | 5.6±0.3 | 1437±30 | 5.6 | 1437 |  | 98.8±2/T-0.198±0.004 | 0.134 | Cycl. | 20 |  | solvent cast from DCM | [8 empty] | https://doi.org/10.1039/D0SC00463D | SP
ε-decalactone/ cyclohexene oxide/ phthalic anhydride | CHO PA | εDL | ABA | {OC1C(CCCC1)OC(=O)C1=CC=CC=C1C(=O)}{OC(CCCC)CCCCC(=O)}{OC1C(CCCC1)OC(=O)C1=CC=CC=C1C(=O)} | 113 | 41:546:41 | 17.69912 | 1.07 | -44 | 132 |  |  |  |  | 2.4±0.4 | 2.4 | 4.0±0.2 | 1593±41 | 4 | 1593 |  | 98.8±2/T-0.198±0.004 | 0.134 | Cycl. | 21.5 |  | solvent cast from DCM | [8 empty] | https://doi.org/10.1039/D0SC00463D | SP
ε-decalactone/ cyclohexene oxide/ phthalic anhydride | CHO PA | εDL | ABA | {OC1C(CCCC1)OC(=O)C1=CC=CC=C1C(=O)}{OC(CCCC)CCCCC(=O)}{OC1C(CCCC1)OC(=O)C1=CC=CC=C1C(=O)} | 101 | 20:535:20 | 9.90099 | 1.08 | -44 | 123 |  |  |  |  | 1.4±0.3 | 1.4 | 2.0±0.2 | 1883±20 | 2 | 1883 |  | 98.8±2/T-0.198±0.004 | 0.134 | Sph. | 18.1 |  | solvent cast from DCM | [8 empty] | https://doi.org/10.1039/D0SC00463D | SP
menthide/ α-methylene-γ-butyrolactone | αmγBL | menthide | ABA | {C1(C(=O)OCC1)C}{O[C@H](C(C)C)CC[C@@H](C)CC(=O)}{C1(C(=O)OCC1)C} | 106 | 31:587:31 | 5.66 | 1.12 | -21 | 165 |  |  |  |  | 0.74±0.02 | 0.74 | 3.9±0.5 | 1800 | 3.9 | 1800 | [15 empty] | https://doi.org/10.1021/bm3012852 | SP | 1 | 1
menthide/ α-methylene-γ-butyrolactone | αmγBL | menthide | ABA | {C1(C(=O)OCC1)C}{O[C@H](C(C)C)CC[C@@H](C)CC(=O)}{C1(C(=O)OCC1)C} | 110 | 51:587:51 | 9.09 | 1.13 | -21 | 170 |  |  |  |  | 1.51±0.09 | 1.51 | 4.1±0.7 | 1600 | 4.1 | 1600 |  |  |  |  | 38 | [10 empty] | https://doi.org/10.1021/bm3012852 | SP | 1 | 1
menthide/ α-methylene-γ-butyrolactone | αmγBL | menthide | ABA | {C1(C(=O)OCC1)C}{O[C@H](C(C)C)CC[C@@H](C)CC(=O)}{C1(C(=O)OCC1)C} | 117 | 91:582:91 | 15.3 |  | -21 | 175 |  |  |  |  | 5.97±0.14 | 5.97 | 10.6±1.0 | 800±110 | 10.6 | 800 |  |  |  |  | 51 | [10 empty] | https://doi.org/10.1021/bm3012852 | SP |  | 1
menthide/ α-methylene-γ-butyrolactone | αmγBL | menthide | ABA | {C1(C(=O)OCC1)C}{O[C@H](C(C)C)CC[C@@H](C)CC(=O)}{C1(C(=O)OCC1)C} | 125 | 132:583:132 | 20.63 |  | -21 | 180 |  |  |  |  | 17.3±0.85 | 17.3 | 13.0±2.1 | 730±150 | 13 | 730 |  |  |  |  | 61 | [10 empty] | https://doi.org/10.1021/bm3012852 | SP |  | 1
d-lactide, caprolactone, valerolactone | D,L lactide | εCL/δVL | ABA | {O[C@@H](C)C(=O)O[C@H](C)C(=O)}{OCCCCCC(=O), OCCCCC(=O)}{O[C@@H](C)C(=O)O[C@H](C)C(=O)} | 44.5 | 27:160/191:27 | 16.2 | 1.52 | -59.9 |  | 21.8 |  |  | -17.7 | 0.55 | 0.55 | 0.02 | 1190 | 0.02 | 1190 | [15 empty] | https://doi.org/10.1021/acssuschemeng.5b00855 | SP | 1 | 1
d-lactide, caprolactone, valerolactone | D,L lactide | εCL/δVL | ABA | {O[C@@H](C)C(=O)O[C@H](C)C(=O)}{OCCCCCC(=O), OCCCCC(=O)}{O[C@@H](C)C(=O)O[C@H](C)C(=O)} | 56.5 | 53:195/222:53 | 21.2 | 1.33 | -59.7 |  | 21.1 |  |  | -16.1 | 1.3 | 1.3 | 0.19 | 838 | 0.19 | 838 | [15 empty] | https://doi.org/10.1021/acssuschemeng.5b00855 | SP | 1 | 1
L-lactide, caprolactone, valerolactone | L lactide | εCL/δVL | ABA | {O[C@@H](C)C(=O)O[C@@H](C)C(=O)}{OCCCCCC(=O), OCCCCC(=O)}{O[C@@H](C)C(=O)O[C@@H](C)C(=O)} | 42.9 | 24:154/187:24 | 12.6 | 1.65 | -59.8 |  | 21.7/ 151.9 |  |  | -10.0/106.1 | 11.6 | 11.6 | 4.47 | 853 | 4.47 | 853 | [15 empty] | https://doi.org/10.1021/acssuschemeng.5b00855 | SP | 1 | 1
L-lactide, caprolactone, valerolactone | L lactide | εCL/δVL | ABA | {O[C@@H](C)C(=O)O[C@@H](C)C(=O)}{OCCCCCC(=O), OCCCCC(=O)}{O[C@@H](C)C(=O)O[C@@H](C)C(=O)} | 47.5 | 27:174/199:27 | 16.2 | 1.35 | -60.1 |  | 20.7/156.1 |  |  | -10.4/103.4 | 20.1 | 20.1 | 5.74 | 700 | 5.74 | 700 | [15 empty] | https://doi.org/10.1021/acssuschemeng.5b00855 | SP | 1 | 1
L-lactide, caprolactone, valerolactone | L lactide | εCL/δVL | ABA | {O[C@@H](C)C(=O)O[C@@H](C)C(=O)}{OCCCCCC(=O), OCCCCC(=O)}{O[C@@H](C)C(=O)O[C@@H](C)C(=O)} | 60.1 | 49:202/230:49 | 23.3 | 1.44 | -59.9 |  | 18.1/165.2 |  |  | -16.9/91.1 | 49.5 | 49.5 | 7.59 | 838 | 7.59 | 838 | [15 empty] | https://doi.org/10.1021/acssuschemeng.5b00855 | SP | 1 | 1
lactide/isoprene | D,L lactide | isoprene | ABA | {O[C@@H](C)C(=O)O[C@H](C)C(=O)}{CC=C(C)C}{O[C@@H](C)C(=O)O[C@H](C)C(=O)} | 55.3 | 92:423:92 | 47.9 | 1.3 | -56.8 | 57.7 |  |  |  |  | 660±20 | 660 | 13.0±0.2 | 133±2.6 | 13 | 133 | [15 empty] | https://doi.org/10.1039/C9PY00654K | SP | 1 | 1
lactide/isoprene | D,L lactide | isoprene | ABA | {O[C@@H](C)C(=O)O[C@H](C)C(=O)}{CC=C(C)C}{O[C@@H](C)C(=O)O[C@H](C)C(=O)} | 74.5 | 92:704:92 | 35.6 | 1.3 | -57.3 | 57.5 |  |  |  |  | 343±3 | 343 | 10.8±0.2 | 212±0.6 | 10.8 | 212 | [15 empty] | https://doi.org/10.1039/C9PY00654K | SP |  | 1
lactide/isoprene | D,L lactide | isoprene | ABA | {O[C@@H](C)C(=O)O[C@H](C)C(=O)}{CC=C(C)C}{O[C@@H](C)C(=O)O[C@H](C)C(=O)} | 106.5 | 92:1174:92 | 24.9 | 1.6 | -57.5 | 57.5 |  |  |  |  | 7.5±0.5 | 7.5 | 6.6±0.08 | 335±5.5 | 6.6 | 335 | [15 empty] | https://doi.org/10.1039/C9PY00654K | SP |  | 1
lactide/isoprene | D,L lactide | isoprene | ABA | {O[C@@H](C)C(=O)O[C@H](C)C(=O)}{CC=C(C)C}{O[C@@H](C)C(=O)O[C@H](C)C(=O)} | 124 | 92:1431:92 | 21.4 | 1.2 | -58 | 57.5 |  |  |  |  | 3.7±0.2 | 3.7 | 3.6±0.08 | 445±4.8 | 3.6 | 445 | [15 empty] | https://doi.org/10.1039/C9PY00654K | SP |  | 1
PE-PTMC-PE | vCHO PA | TMC | ABA | {OC1C(CC(C=C)CC1)OC(=O)C1=CC=CC=C1C(=O)}{OCCCOC(=O)}{OC1C(CC(C=C)CC1)OC(=O)C1=CC=CC=C1C(=O)} | 100 | 40:764:40 | 22 |  | -13 | 123 |  | 268 |  |  | 38.7 ± 1.6 | 38.7 | 20.7 ± 1.0 | 577 ± 16 | 20.7 | 577 | 10 |  |  | Lam | 17.7 | [10 empty] | https://doi.org/10.1002/anie.202210748 | SP
PE(COOH)-PTMC-PE(COOH) | acid vCHO PA | TMC | ABA | {OC1C(CC(CCSCCC(=O)O)CC1)OC(=O)C1=CC=CC=C1C(=O)}{OCCCOC(=O)}{OC1C(CC(CCSCCC(=O)O)CC1)OC(=O)C1=CC=CC=C1C(=O)} |  | 40:764:40 | 32 |  | -13 | 94 |  | 300 |  |  | 41.6 ± 0.7 | 41.6 | 36.5 ± 2.8 | 469 ± 16 | 36.5 | 469 | 10 |  |  |  | 27.4 | [10 empty] | https://doi.org/10.1002/anie.202210748 | SP
PE(COOZn/H)-PTMC-PE(COOZn/H) | Zn acid vCHO PA | TMC | ABA | {OC1C(CC(CCSCCC(=O)O)CC1)OC(=O)C1=CC=CC=C1C(=O), OC1C(CC(CCSCCC(=O)O[Zn])CC1)OC(=O)C1=CC=CC=C1C(=O)}{OCCCOC(=O)}{OC1C(CC(CCSCCC(=O)O)CC1)OC(=O)C1=CC=CC=C1C(=O), OC1C(CC(CCSCCC(=O)O[Zn])CC1)OC(=O)C1=CC=CC=C1C(=O)} |  | 36/4:764:36/4 | [5 empty] | 319 |  |  | 59.7 ± 8.6 | 59.7 | 54.3 ± 0.4 | 584 ± 68 | 54.3 | 584 | 10 |  |  |  | 32.9
PE-PTMC-PE | vCHO PA | TMC | ABA | {OC1C(CC(C=C)CC1)OC(=O)C1=CC=CC=C1C(=O)}{OCCCOC(=O)}{OC1C(CC(C=C)CC1)OC(=O)C1=CC=CC=C1C(=O)} | 100 | 22:862:22 | 12 |  | -13 | 100 |  |  |  |  | 4.6 ± 0.3 | 4.6 | 10.7 ± 0.5 | 791 ± 31 | 10.7 | 791 | 10 |  |  | Cycl. | 21.5 | [10 empty] | https://doi.org/10.1002/anie.202210748 | SP
PE(COOH)-PTMC-PE(COOH) | acid vCHO PA | TMC | ABA | {OC1C(CC(CCSCCC(=O)O)CC1)OC(=O)C1=CC=CC=C1C(=O)}{OCCCOC(=O)}{OC1C(CC(CCSCCC(=O)O)CC1)OC(=O)C1=CC=CC=C1C(=O)} |  | 22:862:22 | 19 |  | -12 | 90 |  |  |  |  | 5.7 ± 0.3 | 5.7 | 21.0 ± 1.0 | 755 ± 12 | 21 | 755 | 10 |  |  |  | 22.7 | [10 empty] | https://doi.org/10.1002/anie.202210748 | SP
PE(COOZn/H)-PTMC-PE(COOZn/H) | Zn acid vCHO PA | TMC | ABA | {OC1C(CC(CCSCCC(=O)O)CC1)OC(=O)C1=CC=CC=C1C(=O), OC1C(CC(CCSCCC(=O)O[Zn])CC1)OC(=O)C1=CC=CC=C1C(=O)}{OCCCOC(=O)}{OC1C(CC(CCSCCC(=O)O)CC1)OC(=O)C1=CC=CC=C1C(=O), OC1C(CC(CCSCCC(=O)O[Zn])CC1)OC(=O)C1=CC=CC=C1C(=O)} |  | 20/2:862:20/2 | [8 empty] | 25.3 ±2.8 | 25.3 | 48 ± 2 | 950 ± 36 | 48 | 950 | 10 |  |  |  | 29.3
PE-PTMC-PE | vCHO PA | TMC | ABA | {OC1C(CC(C=C)CC1)OC(=O)C1=CC=CC=C1C(=O)}{OCCCOC(=O)}{OC1C(CC(C=C)CC1)OC(=O)C1=CC=CC=C1C(=O)} | 185 | 44:1576:44 | 13 |  | -14 | 115 |  |  |  |  | 7.1 ± 1.7 | 7.1 | 25.9 ± 1.1 | 822 ± 42 | 25.9 | 822 | 10 |  |  | Sph. | 35.7 | [10 empty] | https://doi.org/10.1002/anie.202210748 | SP
PE(COOH)-PTMC-PE(COOH) | acid vCHO PA | TMC | ABA | {OC1C(CC(CCSCCC(=O)O)CC1)OC(=O)C1=CC=CC=C1C(=O)}{OCCCOC(=O)}{OC1C(CC(CCSCCC(=O)O)CC1)OC(=O)C1=CC=CC=C1C(=O)} |  | 44:1576:44 | 19 |  | -13 | 92 |  |  |  |  | 8.6 ± 1.6 | 8.6 | 39.3 ± 1.0 | 812 ± 29 | 39.3 | 812 | 10 |  |  |  | 37.3 | [10 empty] | https://doi.org/10.1002/anie.202210748 | SP
PE-PTMC-PE | vCHO PA | TMC | ABA | {OC1C(CC(C=C)CC1)OC(=O)C1=CC=CC=C1C(=O)}{OCCCOC(=O)}{OC1C(CC(C=C)CC1)OC(=O)C1=CC=CC=C1C(=O)} | 12 | 6:87:6 | 26 |  | -7 | 79 |  |  |  |  | 6.4 ± 1.0 | 6.4 | 0.1 | 950 ± 100 | 0.1 | 950 | 10 | [14 empty] | https://doi.org/10.1002/anie.202210748 | SP
PE(COOH)-PTMC-PE(COOH) | acid vCHO PA | TMC | ABA | {OC1C(CC(CCSCCC(=O)O)CC1)OC(=O)C1=CC=CC=C1C(=O)}{OCCCOC(=O)}{OC1C(CC(CCSCCC(=O)O)CC1)OC(=O)C1=CC=CC=C1C(=O)} |  | 6:87:6 | [8 empty] | 8.8 ± 0.6 | 8.8 | 0.1 | 590 ± 35 | 0.1 | 590 | 10 | [14 empty] | https://doi.org/10.1002/anie.202210748 | SP
PE-PTMC-PE | vCHO PA | TMC | ABA | {OC1C(CC(C=C)CC1)OC(=O)C1=CC=CC=C1C(=O)}{OCCCOC(=O)}{OC1C(CC(C=C)CC1)OC(=O)C1=CC=CC=C1C(=O)} | 13 | 5:100:5 | 21 |  | -8 | 68 |  |  |  |  | 2.0 ± 0.8 | 2 | 0.1 | 355 ± 45 | 0.1 | 355 | 10 | [14 empty] | https://doi.org/10.1002/anie.202210748 | SP | 1
PE(COOH)-PTMC-PE(COOH) | acid vCHO PA | TMC | ABA | {OC1C(CC(CCSCCC(=O)O)CC1)OC(=O)C1=CC=CC=C1C(=O)}{OCCCOC(=O)}{OC1C(CC(CCSCCC(=O)O)CC1)OC(=O)C1=CC=CC=C1C(=O)} |  | 5:100:5 | [8 empty] | 0.8 ± 0.1 | 0.8 | 0.1 | 180 ± 20 | 0.1 | 180 | 10 | [14 empty] | https://doi.org/10.1002/anie.202210748 | SP | 1
PE-PTMC-PE | vCHO PA | TMC | ABA | {OC1C(CC(C=C)CC1)OC(=O)C1=CC=CC=C1C(=O)}{OCCCOC(=O)}{OC1C(CC(C=C)CC1)OC(=O)C1=CC=CC=C1C(=O)} | 99 | 27:824:27 | 15 |  | -13 | 103 |  |  |  |  | 6.1 ± 0.2 | 6.1 | 20.9 ± 8.8 | 1034 ± 45 | 20.9 | 1034 | 10 | [14 empty] | https://doi.org/10.1002/anie.202210748 | SP
PE(COOH)-PTMC-PE(COOH) | acid vCHO PA | TMC | ABA | {OC1C(CC(CCSCCC(=O)O)CC1)OC(=O)C1=CC=CC=C1C(=O)}{OCCCOC(=O)}{OC1C(CC(CCSCCC(=O)O)CC1)OC(=O)C1=CC=CC=C1C(=O)} |  | 27:824:27 | [8 empty] | 10.9 ± 0.4 | 10.9 | 38.3 ± 2.6 | 847 ± 93 | 38.3 | 847 | 10 | [14 empty] | https://doi.org/10.1002/anie.202210748 | SP
PE(COONa)-PDL-PE(COONa) | Na-ionomer acid vCHO PA | εDL | ABA | {OC1C(CC(CCSCCC(=O)O[Na])CC1)OC(=O)C1=CC=CC=C1C(=O)}{OC(CCCC)CCCCC(=O)}{OC1C(CC(CCSCCC(=O)O[Na])CC1)OC(=O)C1=CC=CC=C1C(=O)} |  | 21:261:21 | 27 |  | -51 | 76 |  | 327 |  |  | 9.2 ± 1.0 | 9.2 | 18.5 ± 0.1 | 1363 ± 5 | 18.5 | 1363 | 10
1-vinyl | CO2 vCHO | εDL | ABA | {OC1CCC(C=C)CC1OC(=O)}{OC(CCCC)CCCCC(=O)}{OC1CCC(C=C)CC1OC(=O)} |  | 87:420:87 | 29 |  | -46 | 105 |  |  |  |  | 0.97 ± 0.05 | 0.97 | 0.46 ± 0.02 | 1373 ± 93 | 0.46 | 1373 | 10 |  |  | Cycl. | 15 | [11 empty] | SP | 1
PA/CHO/PTMC | CHO PA | TMC | ABA | {OC1C(CCCC1)OC(=O)C1=CC=CC=C1C(=O)}{OCCCOC(=O)}{OC1C(CCCC1)OC(=O)C1=CC=CC=C1C(=O)} | 115 | 35:958:35 | 15 |  | -17 | 81 |  |  |  |  | 9.8 ± 0.2 | 9.8 | 12.6 ± 1.6 | 847 ± 50 | 12.6 | 847 | 10 | [14 empty] | This work | SP
PA/LO/PTMC | LO PA | TMC | ABA | {OC1(C)C(CC(C(C)=C)CC1)OC(=O)C1=CC=CC=C1C(=O)}{OCCCOC(=O)}{OC1(C)C(CC(C(C)=C)CC1)OC(=O)C1=CC=CC=C1C(=O)} | 208 | 42:1794:42 | 12 |  | -16 | 127 |  |  |  |  | 7.2 ± 0.2 | 7.2 | 17.8 ± 1.0 | 1235 ± 16 | 17.8 | 1235 | 10 | [14 empty] | This work | SP
PA/acid LO/PTMC | acid LO PA | TMC | ABA | {OC1(C)C(CC(C(C)CSCCC(=O)O)CC1)OC(=O)C1=CC=CC=C1C(=O)}{OCCCOC(=O)}{OC1(C)C(CC(C(C)CSCCC(=O)O)CC1)OC(=O)C1=CC=CC=C1C(=O)} | 215 | 42:1794:42 | 15 |  | -15 | 110 |  |  |  |  | 9.9 ± 0.2 | 9.9 | 34.8 ± 1.3 | 1248 ± 11 | 34.8 | 1248 | 10 | [14 empty] | This work | SP
PA/MO/PTMC | MO PA | TMC | ABA | {OC1C(C(C(C)C)CCC(C)1)OC(=O)C1=CC=CC=C1C(=O)}{OCCCOC(=O)}{OC1C(C(C(C)C)CCC(C)1)OC(=O)C1=CC=CC=C1C(=O)} | 187 | 49:1540:49 | 16 |  | -18 | 170 |  |  |  |  | 3.6 ± 0.3 | 3.6 | 12.4 | 747 ± 97 | 12.4 | 747 | 10 | [14 empty] | This work | SP
PA/CHDO/PTMC | CHDO PA | TMC | ABA | {OC1C(CCC=C1)OC(=O)C1=CC=CC=C1C(=O)}{OCCCOC(=O)}{OC1C(CCC=C1)OC(=O)C1=CC=CC=C1C(=O)} | 182 | 48:1552:48 | 13 |  | -16 | 93 |  |  |  |  | 5.47 ± 0.8 | 5.47 | 2.88 ± 0.09 | 496 ± 31 | 2.88 | 496 | 10 | [14 empty] | This work | SP
PLA/TMC | D,L lactide | TMC | ABA | {O[C@@H](C)C(=O)O[C@H](C)C(=O)}{OCCC(C)CC(=O)}{O[C@@H](C)C(=O)O[C@H](C)C(=O)} | 25.2 | 43:160:43 | 35.2 |  | 7.9 | [5 empty] | 15.7 ± 2.4 | 15.7 | 1.8 ± 0.1 | 880 ± 50 | 1.8 | 880 | [15 empty] | https://doi.org/10.1002/macp.200300184 | GG
L-Lactide/TMC | L-Lactide | TMC | ABA | {O[C@@H](C)C(=O)O[C@@H](C)C(=O)}{OCCCOC(=O)}{O[C@@H](C)C(=O)O[C@@H](C)C(=O)} | 18.9 | 6:167:6 | 9.6 |  | -13.9 | [5 empty] | 0.84 ± 0.03 | 0.84 | 0.05 ± 0.01 | 1800 | 0.05 | 1800 | [15 empty] | https://doi.org/10.1002/macp.200300184 | GG
L-Lactide/TMC | L-Lactide | TMC | ABA | {O[C@@H](C)C(=O)O[C@@H](C)C(=O)}{OCCCOC(=O)}{O[C@@H](C)C(=O)O[C@@H](C)C(=O)} | 23.8 | 14:192:14 | 17.5 |  | -6.5 |  | 147.7 |  |  | 110.4 | 20.7 ± 0.8 | 20.7 | 1.4 ± 0.1 | 120 ± 25 | 1.4 | 120 | [15 empty] | https://doi.org/10.1002/macp.200300184 | GG
L-Lactide/TMC | L-Lactide | TMC | ABA | {O[C@@H](C)C(=O)O[C@@H](C)C(=O)}{OCCCOC(=O)}{O[C@@H](C)C(=O)O[C@@H](C)C(=O)} | 26.6 | 39:150:39 | 42.3 |  | 24 |  | 161.3 |  |  | 94 | 408 ± 11 | 408 | 19.8 ± 1.8 | 330 ± 30 | 19.8 | 330 | [15 empty] | https://doi.org/10.1002/macp.200300184 | GG
D-Lactide/TMC | D-Lactide | TMC | ABA | {O[C@H](C)C(=O)O[C@H](C)C(=O)}{OCCCOC(=O)}{O[C@H](C)C(=O)O[C@H](C)C(=O)} | 22 | 8:194:8 | 10 |  | -12.9 | [5 empty] | 3.28 ± 0.13 | 3.28 | 1.31 ± 0.02 | 1800 | 1.31 | 1800 | [15 empty] | https://doi.org/10.1002/macp.200300184 | GG
D-Lactide/TMC | D-Lactide | TMC | ABA | {O[C@H](C)C(=O)O[C@H](C)C(=O)}{OCCCOC(=O)}{O[C@H](C)C(=O)O[C@H](C)C(=O)} | 26.1 | 40:143:40 | 44.2 |  | 36.3 |  | 163.4 |  |  | 95.8 | 467 ± 27 | 467 | 21.1 ± 1.9 | 400 ± 50 | 21.1 | 400 | [15 empty] | https://doi.org/10.1002/macp.200300184 | GG
L-Lactide/TMC | L-Lactide | TMC | ABA | {O[C@@H](C)C(=O)O[C@@H](C)C(=O)}{OCCCOC(=O)}{O[C@@H](C)C(=O)O[C@@H](C)C(=O)} | 72 | 57:543:57 | 23 | 1.31 | -14.2 | 58.6 | 172.3 |  |  |  | 140 ± 17 | 140 | 4 ± 2 | 600 ± 110 | 4 | 600 | [15 empty] | https://doi.org/10.1002/macp.200300184 | GG
PCHC-POC-PCHC | CO2 CHO | CO2 OO | ABA | {OC(=O)OC1C(CCCC1)}{OC(=O)OC(CCCCCC)C}{OC(=O)OC1C(CCCC1)} | 353 | 236:1660:236 | 19 | 1.3 | -20 | 107 |  |  | 50 |  | 1.43 ± 0.11 | 1.43 | 2.04 ± 0.09 | 1052 ± 71 | 2.04 | 1052 | 50 | [12 empty] | https://doi.org/10.1021/acs.macromol.0c01068 | GG
PCHC-POC-PCHC | CO2 CHO | CO2 OO | ABA | {OC(=O)OC1C(CCCC1)}{OC(=O)OC(CCCCCC)C}{OC(=O)OC1C(CCCC1)} | 363 | 281:1644:281 | 22 | 1.3 | -19 | 119 |  |  | 50 |  | 2.43 ± 0.11 | 2.43 | 2.76 ± 0.07 | 331 ± 4 | 2.76 | 331 | 50 | [12 empty] | https://doi.org/10.1021/acs.macromol.0c01068 | GG
PCHC-POC-PCHC | CO2 CHO | CO2 OO | ABA | {OC(=O)OC1C(CCCC1)}{OC(=O)OC(CCCCCC)C}{OC(=O)OC1C(CCCC1)} | 372 | 327:1620:327 | 25 | 1.4 | -19 | 119 |  |  | 50 |  | 2.50 ± 0.3 | 2.5 | 3.24 ± 0.02 | 454 ± 29 | 3.24 | 454 | 50 | [12 empty] | https://doi.org/10.1021/acs.macromol.0c01068 | GG
PCHC-PACC-PCHC | CO2 CHO | CO2 AGE | ABA | {OC(=O)OC1C(CCCC1)}{OC(=O)OC(COCC=C)C}{OC(=O)OC1C(CCCC1)} | 30.3 | 25:155:25 | 19 | 1.05 | -21 | 95 |  |  | 50 |  | 2.9 ± 0.3 | 2.9 | 2.0 ± 0.1 | 940 ± 10 | 2 | 940 | 50 | [12 empty] | https://doi.org/10.1021/acssuschemeng.8b05084 | GG
PCHC-PACC-PCHC | CO2 CHO | CO2 AGE | ABA | {OC(=O)OC1C(CCCC1)}{OC(=O)OC(COCC=C)C}{OC(=O)OC1C(CCCC1)} | 28.3 | 24:136:24 | 24 | 1.04 | -20 | 98 |  |  | 50 |  | 8.6 ± 0.9 | 8.6 | 5.1 ± 0.3 | 490 ± 5 | 5.1 | 490 | 50 | [12 empty] | https://doi.org/10.1021/acssuschemeng.8b05084 | GG
PCHC-PACC-PCHC | CO2 CHO | CO2 AGE | ABA | {OC(=O)OC1C(CCCC1)}{OC(=O)OC(COCC=C)C}{OC(=O)OC1C(CCCC1)} | 28.8 | 31:126:31 | 31 | 1.04 | -19 | 100 |  |  | 50 |  | 10.1 ± 0.1 | 10.1 | 6.7 ± 0.1 | 250 ± 10 | 6.7 | 250 | 50 | [12 empty] | https://doi.org/10.1021/acssuschemeng.8b05084 | GG
PCHC-PDL-PCHC | CO2 CHO | εDL | ABA | {OC1C(CCCC1)OC(=O)}{OC(CCCC)CCCCC(=O)}{OC1C(CCCC1)OC(=O)} | 71.9 | 66:307:65 | 26 | 1.16 | -50 | 69 |  | 290 |  |  | 3.9 ± 0.7 | 3.9 | 1.4 ± 0.1 | 1400 ± 69 | 1.4 | 1400 | 10 | [5 empty] | solvent cast from DCM |  |  |  |  | DSC/DMTA(upper) |  | SEC |  | https://doi.org/10.1021/jacs.9b13106 | BG
PCHC-PDL-PCHC | CO2 CHO | εDL | ABA | {OC1C(CCCC1)OC(=O)}{OC(CCCC)CCCCC(=O)}{OC1C(CCCC1)OC(=O)} | 46.4 | 47:200:47 | 28 | 1.07 | -48 |  |  | 272 |  |  | 3.0 ± 0.8 | 3 | 0.85 ± 0.04 | 1060 ± 54 | 0.85 | 1060 | 10 | [5 empty] | solvent cast from DCM |  |  |  |  | DSC |  | SEC |  | https://doi.org/10.1021/jacs.9b13106 | BG
PCHC-PDL-PCHC | CO2 CHO | εDL | ABA | {OC1C(CCCC1)OC(=O)}{OC(CCCC)CCCCC(=O)}{OC1C(CCCC1)OC(=O)} | 59.8 | 87:147:87 | 50 | 1.1 | -50 | 110, 118 |  | 283 |  |  | 238 ± 35 | 238 | 20 ± 2 | 900 ± 104 | 20 | 900 | 10 | [5 empty] | solvent cast from DCM |  |  |  |  | DSC/DMTA(upper) |  | SEC |  | https://doi.org/10.1021/jacs.9b13106 | BG
PLImC-PDL-PLimC | CO2 LO | εDL | ABA | {OC1C(C)(CCC(C(=C)C)C1)OC(=O)}{OC(CCCC)CCCCC(=O)}{OC1C(C)(CCC(C(=C)C)C1)OC(=O)} | 86.9 | 133:196:133 | 60 | 1.17 | -50 | 50 |  | 197 |  |  | 321 | 321 | 21.2 | 400 | 21.2 | 400 | 10 | [5 empty] | solvent cast from DCM |  |  |  |  | DSC/DMTA(upper) |  | SEC |  | https://doi.org/10.1039/D0GC02295K | BG
PLImC-PDL-PLimC | CO2 LO | εDL | ABA | {OC1C(C)(CCC(C(=C)C)C1)OC(=O)}{OC(CCCC)CCCCC(=O)}{OC1C(C)(CCC(C(=C)C)C1)OC(=O)} | 50.7 | 63:147:63 | 63 | 1.06 | 0 |  |  | 184 |  |  | 165 | 165 | 5.6 | 452 | 5.6 | 452 | 10 | [5 empty] | solvent cast from DCM |  |  |  |  | DSC |  | SEC |  | https://doi.org/10.1039/D0GC02295K | BG
PLLA-PDL-PLLA | L lactide | ε-decalactone | ABA | {O[C@@H](C)C(=O)O[C@@H](C)C(=O)}{OC(CCCC)CCCCC(=O)}{O[C@@H](C)C(=O)O[C@@H](C)C(=O)} | 173 | 10:100:10 | 17 | 1.08 | -50 | 55 | 159 | 241 | 9.4 |  | 2.00 ± 0.2 | 2 | 4.23 ± 0.2 | 1420 ± 59 | 4.23 | 1420 | [9 empty] | 0.97 |  | DSC |  | SEC |  | https://doi.org/10.1021/acssuschemeng.5b00580 | BG
PLLA-PDL-PLLA | L lactide | ε-decalactone | ABA | {O[C@@H](C)C(=O)O[C@@H](C)C(=O)}{OC(CCCC)CCCCC(=O)}{O[C@@H](C)C(=O)O[C@@H](C)C(=O)} | 191 | 20:100:20 | 29 | 1.1 | -49 | 60 | 161 | 225 | 30.5 |  | 2.86 ± 0.3 | 2.86 | 13.6 ± 0.5 | 1212 ± 25 | 13.6 | 1212 | [9 empty] | 1.24 |  | DSC |  | SEC |  | https://doi.org/10.1021/acssuschemeng.5b00580 | BG
PCHC-PDMS-PCHC | CO2 CHO | PDMS | ABA | {OC1C(CCCC1)OC(=O)}{O[Si](C)(C)O}{OC1C(CCCC1)OC(=O)} | 99.5 | 294:550:294 | 84 | 1.3 | -127 | 117, 120 |  |  |  |  | 1726 ± 152 | 1726 | 27.9 ± 1.2 | 17.5 ± 6.5 | 27.9 | 17.5 | 5 | [10 empty] | DMA(lower)/DSC | 10 | SEC |  | https://doi.org/10.1021/acs.macromol.2c02433 | KP
PCHC-PDMS-PCHC | CO2 CHO | PDMS | ABA | {OC1C(CCCC1)OC(=O)}{O[Si](C)(C)O}{OC1C(CCCC1)OC(=O)} | 133 | 417:550:417 | 89 | 1.2 | -127 | 112, 120 |  |  |  |  | 1977 ± 15.0 | 1977 | 33.7 ± 0.6 | 4.9 ± 2.3 | 33.7 | 4.9 | 5 | [10 empty] | DMA(lower)/DSC | 10 | SEC |  | https://doi.org/10.1021/acs.macromol.2c02433 | KP
PCHC-PDMS-PCHC | CO2 CHO | PDMS | ABA | {OC1C(CCCC1)OC(=O)}{O[Si](C)(C)O}{OC1C(CCCC1)OC(=O)} | 157 | 503:550:503 | 91 | 1.3 | -126 | 112, 122 |  |  |  |  | 2041 ± 114 | 2041 | 37.1 ± 1.4 | 5.6 ± 0.9 | 37.1 | 5.6 | 5 | [10 empty] | DMA(lower)/DSC | 10 | SEC |  | https://doi.org/10.1021/acs.macromol.2c02433 | KP
PTPU-PPC-PTPU | PO TSO | CO2 PO | ABA | {OC(C)CN(S(C1=CC=C(C)C=C1)(=O)=O)C(=O)}{OC(=O)O, OC(C)C}{OC(C)CN(S(C1=CC=C(C)C=C1)(=O)=O)C(=O)} | 285 | 160:804/201:160 | 28 | 1.2 | 23 | 113 |  | 258 |  |  | 965 ± 88 | 965 | 28.6 ± 0.4 | 560 ± 12 | 28.6 | 560 | 50 | [10 empty] | DSC | 10 | SEC |  | https://doi.org/10.1021/acs.macromol.3c00190 | KP
PTPU-PPC-PTPU | PO TSO | CO2 PO | ABA | {OC(C)CN(S(C1=CC=C(C)C=C1)(=O)=O)C(=O)}{OC(=O)O, OC(C)C}{OC(C)CN(S(C1=CC=C(C)C=C1)(=O)=O)C(=O)} | 280 | 163:817/144:163 | 30 | 1.2 | 26 | 116 |  | 252 |  |  | 1809 ± 108 | 1809 | 38.6 ± 1.6 | 182 ± 9 | 38.6 | 182 | 50 | [10 empty] | DSC | 10 | SEC |  | https://doi.org/10.1021/acs.macromol.3c00190 | KP
PTPU-PPC-PTPU | PO TSO | CO2 PO | ABA | {OC(C)CN(S(C1=CC=C(C)C=C1)(=O)=O)C(=O)}{OC(=O)O, OC(C)C}{OC(C)CN(S(C1=CC=C(C)C=C1)(=O)=O)C(=O)} | 290 | 180:822/145:180 | 32 | 1.2 | 26 | 116 |  | 251 |  |  | 2048 ± 41 | 2048 | 53.0 ± 0.7 | 26 ± 6 | 53 | 26 | 50 | [10 empty] | DSC | 10 | SEC |  | https://doi.org/10.1021/acs.macromol.3c00190 | KP
PvCHC-PDL-PvCHC | CO2 vCHO | εDL | ABA | {OC1C(CC(C=C)CC1)OC(=O)}{OC(CCCC)CCCCC(=O)}{OC1C(CC(C=C)CC1)OC(=O)} | 96.7 | 87:420:87 | 29 | 1.09 | -46 | 105 |  | 309 |  |  | 1 ± 0.1 | 1 | 0.5 ± 0.02 | 1373 ± 93 | 0.5 | 1373 | 10 |  |  | HEX | 15.4 |  | Solvent cast from THF, Hot pressed |  |  |  |  | DSC | 10 | SEC |  | https://doi.org/10.1002/adma.202302825 | KP
PC(COOH/Na)-PDL-PC(COOH/Na) | Na Ionomer 10% | εDL | ABA | {OC1C(CC(CC1)CCSCCC(O)=O)OC(=O), OC1C(CC(CC1)CCSCCC(=O)O[Na])OC(=O)}{OC(CCCC)CCCCC(=O)}{OC1C(CC(CC1)CCSCCC(O)=O)OC(=O), OC1C(CC(CC1)CCSCCC(=O)O[Na])OC(=O)} | 106.6 | 45/5:368:45/5 | 30 |  | -50 | 91 |  | 285 |  |  | 18.8 ± 1.3 | 18.8 | 6.4 ± 0.4 | 610 ± 59 | 6.4 | 610 |  |  |  | HEX | 23.4 |  | Solvent cast from THF, Hot pressed |  |  |  |  | DSC (lower), DMA (Upper) | 10, 3 | NMR |  | https://doi.org/10.1002/adma.202302826 | KP
PC(COOH/Mg)-PDL-PC(COOH/Mg) | Mg Ionomer 10% | εDL | ABA | {OC1C(CC(CC1)CCSCCC(O)=O)OC(=O), OC1C(CC(CC1)CCSCCC(=O)O[Mg])OC(=O)}{OC(CCCC)CCCCC(=O)}{OC1C(CC(CC1)CCSCCC(O)=O)OC(=O), OC1C(CC(CC1)CCSCCC(=O)O[Mg])OC(=O)} | 106.6 | 45/5:368:45/5 | 30 |  | -51 | 80 |  | 290 |  |  | 11.5 ± 0.4 | 11.5 | 6.0 ± 0.3 | 996 ± 62 | 6 | 996 | 10 |  |  | HEX | 20.2 |  | Solvent cast from THF, Hot pressed |  |  |  |  | DSC (lower), DMA (Upper) | 10, 3 | NMR |  | https://doi.org/10.1002/adma.202302827 | KP
PC(COOH/Ca)-PDL-PC(COOH/Ca) | Ca Ionomer 10% | εDL | ABA | {OC1C(CC(CC1)CCSCCC(O)=O)OC(=O), OC1C(CC(CC1)CCSCCC(=O)O[Ca])OC(=O)}{OC(CCCC)CCCCC(=O)}{OC1C(CC(CC1)CCSCCC(O)=O)OC(=O), OC1C(CC(CC1)CCSCCC(=O)O[Ca])OC(=O)} | 106.6 | 45/5:368:45/5 | 30 |  | -51 | 82 |  | 290 |  |  | 13.2 ± 0.2 | 13.2 | 5.2 ± 0.7 | 790 ± 81 | 5.2 | 790 | 10 |  |  | HEX | 22.2 |  | Solvent cast from THF, Hot pressed |  |  |  |  | DSC (lower), DMA (Upper) | 10, 3 | NMR |  | https://doi.org/10.1002/adma.202302828 | KP
PC(COOH/Zn)-PDL-PC(COOH/Zn) | ZnIonomer 10% | εDL | ABA | {OC1C(CC(CC1)CCSCCC(O)=O)OC(=O), OC1C(CC(CC1)CCSCCC(=O)O[Zn])OC(=O)}{OC(CCCC)CCCCC(=O)}{OC1C(CC(CC1)CCSCCC(O)=O)OC(=O), OC1C(CC(CC1)CCSCCC(=O)O[Zn])OC(=O)} | 106.6 | 45/5:368:45/5 | 30 |  | -51 | 86 |  | 275 |  |  | 11.8 ± 0.6 | 11.8 | 6.2 ± 0.6 | 1156 ± 87 | 6.2 | 1156 | 10 |  |  | HEX | 20.9 |  | Solvent cast from THF, Hot pressed |  |  |  |  | DSC (lower), DMA (Upper) | 10, 3 | NMR |  | https://doi.org/10.1002/adma.202302829 | KP
PC(COOH/Al)-PDL-PC(COOH/Al) | Al Ionomer 10% | εDL | ABA | {OC1C(CC(CC1)CCSCCC(O)=O)OC(=O), OC1C(CC(CC1)CCSCCC(=O)O[Al])OC(=O)}{OC(CCCC)CCCCC(=O)}{OC1C(CC(CC1)CCSCCC(O)=O)OC(=O), OC1C(CC(CC1)CCSCCC(=O)O[Al])OC(=O)} | 106.6 | 45/5:368:45/5 | 30 |  | -54 | 136 |  | 273 |  |  | 51.5 ± 3.2 | 51.5 | 10.3 ± 0.3 | 361 ± 21 | 10.3 | 361 | 10 |  |  | HEX | 20.2 |  | Solvent cast from THF, Hot pressed |  |  |  |  | DSC (lower), DMA (Upper) | 10, 3 | NMR |  | https://doi.org/10.1002/adma.202302830 | KP
PC(COOH/Al)-PDL-PC(COOH/Al) | Al Ionomer 5% | εDL | ABA | {OC1C(CC(CC1)CCSCCC(O)=O)OC(=O), OC1C(CC(CC1)CCSCCC(=O)O[Al])OC(=O)}{OC(CCCC)CCCCC(=O)}{OC1C(CC(CC1)CCSCCC(O)=O)OC(=O), OC1C(CC(CC1)CCSCCC(=O)O[Al])OC(=O)} | 106.6 | 47/3:368:47/3 | 30 |  | -50 | 121 |  | 258 |  |  | 21.5 ± 1.0 | 21.5 | 9.6 ± 0.3 | 462 ± 24 | 9.6 | 462 | 10 |  |  | HEX | 27.2 |  | Solvent cast from THF, Hot pressed |  |  |  |  | DSC (lower), DMA (Upper) | 10, 3 | NMR |  | https://doi.org/10.1002/adma.202302831 | KP
PC(COOH/Al)-PDL-PC(COOH/Al) | Al Ionomer 1% | εDL | ABA | {OC1C(CC(CC1)CCSCCC(O)=O)OC(=O), OC1C(CC(CC1)CCSCCC(=O)O[Al])OC(=O)}{OC(CCCC)CCCCC(=O)}{OC1C(CC(CC1)CCSCCC(O)=O)OC(=O), OC1C(CC(CC1)CCSCCC(=O)O[Al])OC(=O)} | 106.6 | 49/1:368:47/1 | 30 |  | -50 | 100 |  | 270 |  |  | 12.4 ± 3.0 | 12.4 | 6.3 ± 0.4 | 630 ± 57 | 6.3 | 630 | 10 |  |  | HEX | 23 |  | Solvent cast from THF, Hot pressed |  |  |  |  | DSC (lower), DMA (Upper) | 10, 3 | NMR |  | https://doi.org/10.1002/adma.202302832 | KP
PMeMBL-PM-PMeMBL | MeMBL | menthide | ABA | {CC1(CC(C)OC1=O)}{O[C@H](C(C)C)CC[C@@H](C)CC(=O)}{CC1(CC(C)OC1=O)} | 113 | 5:100:5 | 9.6 | 1.07 | -26 | 210 |  |  |  |  | 0.53 ± 0.03 | 0.53 | 2.2 ± 0.3 | 1600 | 2.2 | 1600 | [11 empty] | DSC |  | SEC |  | https://doi.org/10.1021/acs.biomac.5b00754 | BG
PMeMBL-PM-PMeMBL | MeMBL | menthide | ABA | {CC1(CC(C)OC1=O)}{O[C@H](C(C)C)CC[C@@H](C)CC(=O)}{CC1(CC(C)OC1=O)} | 117 | 10:100:10 | 17 | 1.07 | -26 | 210 |  |  |  |  | 0.62 ± 0.05 | 0.62 | 3.5 ± 0.2 | 1600 | 3.5 | 1600 | [11 empty] | DSC |  | SEC |  | https://doi.org/10.1021/acs.biomac.5b00754 | BG
Note on C101: [Threaded comment] Your version of Excel allows you to read this threaded comment; however, any edits to it will get removed if the file is opened in a newer version of Excel. Learn more: https://go.microsoft.com/fwlink/?linkid=870924 Comment: 157 to 160 is 85% PPC. 161 is 94% PPC
Note on E101: [Threaded comment] Your version of Excel allows you to read this threaded comment; however, any edits to it will get removed if the file is opened in a newer version of Excel. Learn more: https://go.microsoft.com/fwlink/?linkid=870924 Comment: The Tosyl group is missing from this A-block SMILES string
Note on E102: [Threaded comment] Your version of Excel allows you to read this threaded comment; however, any edits to it will get removed if the file is opened in a newer version of Excel. Learn more: https://go.microsoft.com/fwlink/?linkid=870924 Comment: The Tosyl group is missing from this A-block SMILES string
Note on E103: [Threaded comment] Your version of Excel allows you to read this threaded comment; however, any edits to it will get removed if the file is opened in a newer version of Excel. Learn more: https://go.microsoft.com/fwlink/?linkid=870924 Comment: The Tosyl group is missing from this A-block SMILES string
Note on G55: [Threaded comment] Your version of Excel allows you to read this threaded comment; however, any edits to it will get removed if the file is opened in a newer version of Excel. Learn more: https://go.microsoft.com/fwlink/?linkid=870924 Comment: ok - increasing DP of mid-block
Note on S101: [Threaded comment] Your version of Excel allows you to read this threaded comment; however, any edits to it will get removed if the file is opened in a newer version of Excel. Learn more: https://go.microsoft.com/fwlink/?linkid=870924 Comment: Kam to update ether content in PPC please
Note on S107: [Threaded comment] Your version of Excel allows you to read this threaded comment; however, any edits to it will get removed if the file is opened in a newer version of Excel. Learn more: https://go.microsoft.com/fwlink/?linkid=870924 Comment: ok different metal in polymer
Note on S110: [Threaded comment] Your version of Excel allows you to read this threaded comment; however, any edits to it will get removed if the file is opened in a newer version of Excel. Learn more: https://go.microsoft.com/fwlink/?linkid=870924 Comment: ok different Al content in polymer
Note on U101: [Threaded comment] Your version of Excel allows you to read this threaded comment; however, any edits to it will get removed if the file is opened in a newer version of Excel. Learn more: https://go.microsoft.com/fwlink/?linkid=870924 Comment: Kam to update ether content in PPC please

## Repeat Units
Monomer | SMILES | Molar_mass | Polymer Class | ChemDraw | Comment | Paper
D,L lactide | *O[C@@H](C)C(=O)O[C@H](C)C(=O)* | 144.12 | ROP polyester
6mεCL | *OC(C)CCCCC(=O)* | 128.17 | ROP polyester
menthide | *O[C@H](C(C)C)CC[C@@H](C)CC(=O)* | 170.24 | ROP polyester
L lactide | *O[C@@H](C)C(=O)O[C@@H](C)C(=O)* | 144.12 | ROP polyester
D lactide | *O[C@H](C)C(=O)O[C@H](C)C(=O)* | 144.12 | ROP polyester
SA/PD | *OCC(C)COC(=O)CCC(=O)* | 176.16
4mεCL | *OCCC(C)CCC(=O)* | 128.17 | ROP polyester
εCL | *OCCCCCC(=O)* | 114.14 | ROP polyester
εDL | *OC(CCCC)CCCCC(=O)* | 170.24 | ROP polyester
βBL (3HB) | *OC(C)CC(=O)* | 86.1 | ROP polyester
3HV | *OC(CC)CC(=O)* | 100.1 | ROP polyester
3HHx | *OC(CCC)CC(=O)* | 114.1 | ROP polyester
4HB | *OCCCC(=O)* | 86.1 | ROP polyester
5HV | *OCCCCC(=O)* | 100.1 | ROP polyester
βMδVL | *OCCC(C)CC(=O)* | 114.15 | ROP polyester
CHO | *OC1C(CCCC1)* | 98.15 | ROP polyether
αmγBL | *C1(C(=O)OCC1)C* | 98.03
δVL | *OCCCCC(=O)* | 100.12 | ROP polyester
isoprene | CC=C(C)C | 68.12
εCL/εDL | OCCCCCC(=O), OC(CCCC)CCCCC(=O) | 284.38 | ROP polyester
TMC | *OCCCOC(=O)* | 102.09 | ROP polycarbonate
LO | *OC1(C)C(CC(C(C)=C)CC1)* | 152.23 | ROP polyether
MO | *OC1C(C(C(C)C)CCC(C)1)* | 154.25 | ROP polyether
CHDO | *OC1C(CCC=C1)* | 96.13 | ROP polyether
PA CHO | *OC1C(CCCC1)OC(=O)C1=CC=CC=C1C(=O)* | 246.26 | ROCOP polyester
LO PA | *OC1(C)C(CC(C(C)=C)CC1)OC(=O)C1=CC=CC=C1C(=O)* | 300.35 | ROCOP polyester
acid LO PA | *OC1(C)C(CC(C(C)CSCCC(=O)O)CC1)OC(=O)C1=CC=CC=C1C(=O)* | 406.49 | ROCOP polyester
MO PA | *OC1C(C(C(C)C)CCC(C)1)OC(=O)C1=CC=CC=C1C(=O)* | 302.37 | ROCOP polyester
CHDO PA | *OC1C(CCC=C1)OC(=O)C1=CC=CC=C1C(=O)* | 244.25 | ROCOP polyester
vCHO PA | *OC1C(CC(C=C)CC1)OC(=O)C1=CC=CC=C1C(=O)* | 272.3 | ROCOP polyester
acid vCHO PA | *OC1C(CC(CCSCCC(=O)O)CC1)OC(=O)C1=CC=CC=C1C(=O)* | 378.4 | ROCOP polyester
Li acid vCHO PA | *OC1C(CC(CCSCCC(=O)O[Li])CC1)OC(=O)C1=CC=CC=C1C(=O)* | 384.4 | ROCOP polyester
Na acid vCHO PA | *OC1C(CC(CCSCCC(=O)O[Na])CC1)OC(=O)C1=CC=CC=C1C(=O)* | 400.4 | ROCOP polyester
Zn acid vCHO PA | *OC1C(CC(CCSCCC(=O)O[Zn])CC1)OC(=O)C1=CC=CC=C1C(=O)* | 442.8 | ROCOP polyester
TCA2 CHO | *OC(=O)C(C1C=CC2CC1)C2C(=O)OC1C(CCCC1)* | 276.33 | ROCOP polyester
AGE/DTC | *OCC(COCC=C)OC(=O)COCC(=O)* | 230.21 | ROCOP polyester
DGA/ME3MO | *C(=O)COCC(=O)OC(COCCOCCOCCOC)CO* | 338.35 | ROCOP polyester
HFA/ME3MO | *C(=O)C(F)(F)C(F)(F)C(F)(F)C(=O)OC(COCCOCCOCCOC)CO* | 444.32 | ROCOP polyester
DGA/MGE-PEG5 | *C(=O)COCC(=O)OC(COCCOCCOCCOCCOCCOC)CO* | 426.46 | ROCOP polyester
HFA/MGE-PEG5 | *C(=O)C(F)(F)C(F)(F)C(F)(F)C(=O)OC(COCCOCCOCCOCCOCCOC)CO* | 532.43 | ROCOP polyester
DGA/MGE-PEG12 | *C(=O)COCC(=O)OC(COCCOCCOCCOCCOCCOCCOCCOCCOCCOCCOCCOCCOC)CO* | 734.83 | ROCOP polyester
HFA/MGE-PEG12 | *C(=O)C(F)(F)C(F)(F)C(F)(F)C(=O)OC(COCCOCCOCCOCCOCCOCCOCCOCCOCCOCCOCCOCCOC)CO* | 840.46 | ROCOP polyester
DTC | *C(=O)OCC(C)(C)CO* | 130.14 | ROP polycarbonate
CHO CO2 | *OC1C(CCCC1)OC(=O)* | 142.15 | ROCOP polycarbonate
vCHO CO2 | *OC1C(CC(C=C)CC1)OC(=O)* | 168.18 | ROCOP polycarbonate
Acid vCHO CO2 | *OC1C(CC(CC1)CCSCCC(O)=O)OC(=O)* | 274.33 | ROCOP polycarbonate
Al Acid vCHO CO2 | *OC1C(CC(CC1)CCSCCC(O[Al])=O)OC(=O)* | 300.3 | ROCOP polycarbonate
LO CO2 | *OC1C(C)(CCC(C(=C)C)C1)OC(=O)* | 196.23 | ROCOP polycarbonate
OO CO2 | *OC(=O)OC(CCCCCC)C* | 172.21 | ROCOP polycarbonate
CO2 OO | *C(=O)OC(CCCCCC)CO* | 172.2 | ROCOP polycarbonate
AGE CO2 | *OC(=O)OC(COCC=C)C* | 185.14 | ROCOP polycarbonate
PO CO2 | *OC(=O)OC(C)C* | 102.08 | ROCOP polycarbonate
PDMS | *O[Si](C)(C)* | 74 | ROP Polysiloxane
PTPU | *CCNCC(C)O(=O)*
CPO CO2 | *OC(=O)C1CCCC1O* | 128.13 | ROCOP Polycarbonate
Indene Oxide CO2 | *OC(=O)C1C2=C(C=CC=C2)CC1O* | 176.17 | ROCOP Polycarbonate
Epichlorohydrin CO2 | *OC(=O)OC(CCl)C* | 137.54 | ROCOP Polycarbonate
Menthen Oxide CO2 | *C(=O)OC1C(C(C)(C))CCC(C)C1O* | 199.27 | ROCOP Polycarbonate
Ethylene oxide CO2 | *OC(=O)OCC* | 89.07 | ROCOP Polycarbonate
1, 2 butene oxide CO2 | *OC(=O)OCC(CC)* | 117.12 | ROCOP Polycarbonate
2-hexyloxirane (1,2-octene oxide) /CO2 | *OC(=O)OCC(CCCCCC)* | 173.23 | ROCOP Polycarbonate
2-butyloxirane (1,2-hexene oxide) / CO2 | *OC(=O)OCC(CCCC)* | 145.18 | ROCOP Polycarbonate
2-decyloxirane / CO2 | *OC(=O)OCC(CCCCCCCCCC)* | 201.29 | ROCOP Polycarbonate
isobutene oxide / CO2 | *OC(=O)OC(C)(C)C* | 117.12 | ROCOP Polycarbonate
2-(tert-butyl)oxirane / CO2 | *OC(=O)OCC(C(C)(C)(C))* | 145.18 | ROCOP Polycarbonate
2-cyclohexyloxirane / CO2 | *OC(=O)OC(C1CCCCC1)C* | 171.22 | ROCOP Polycarbonate
styrene oxide / CO2 | *OC(=O)OC(C1=CC=CC=C1)C* | 165.17 | ROCOP Polycarbonate
2-benzyloxirane / CO2 | *OC(=O)OC(CC1=CC=CC=C1)C* | 179.2 | ROCOP Polycarbonate
1,2-isopropylidene glyceryl glycidyl ether / CO2 | *OC(=O)OC(C(OCC1OC(C)(C)OC1))C* | 233.24 | ROCOP Polycarbonate
ethoxy ethyl glycidyl ether /CO2 | *OC(=O)OC(COC(C)OCC)C* | 191.2 | ROCOP Polycarbonate
2-nitro benzyl glycidyl ether / CO2 | *OC(=O)OC(COCC1=C([N+]([O-])=O)C=CC=C1)C* | 254.22 | ROCOP Polycarbonate
glycidyl propargyl ether / CO2 | *OC(=O)OC(COCC#C)C* | 157.15 | ROCOP Polycarbonate
furfuryl glycidyl ether / CO2 | *OC(=O)OC(COCC1=CC=CO)C* | 199.18 | ROCOP Polycarbonate
PO/COS | *CC(=O)SCC(C)O* | 118.16 | ROCOP Polythiocarbonate
cyclohexene oxide (CHO) / phenyl isocyanate (PhI) | OC1C(CCCC1)N(C2=CC=CC=C2)C(=O) | 217.27 | ROCOP Polyurethane
cyclohexene oxide (CHO) / p-methylphenyl isocyanate (pMPI) | OC1C(CCCC1)N(C2=CC=C(C)C=C2)C(=O) | 231.3 | ROCOP Polyurethane
cyclohexene oxide (CHO) / m-methylphenyl isocyanate (mMPI) | OC1C(CCCC1)N(C2=CC(C)=CC=C2)C(=O) | 231.3 | ROCOP Polyurethane
cyclohexene oxide (CHO) / p-trifluoromethylphenyl isocyanate (pCF3PI) | OC1C(CCCC1)N(C2=CC=C(C(F)(F)F)C=C2)C(=O) | 285.27 | ROCOP Polyurethane
cyclohexene oxide (CHO) / p-fluorophenyl isocyanate (pFPI) | OC1C(CCCC1)N(C2=CC=C(F)C=C2)C(=O) | 235.26 | ROCOP Polyurethane
cyclohexene oxide (CHO) / p-methoxyphenyl isocyanate (pMOPI) | OC1C(CCCC1)N(C2=CC=C(OC)C=C2)C(=O) | 247.29 | ROCOP Polyurethane
cyclohexene oxide (CHO) / o-methylphenyl isocyanate (oMPI) | OC1C(CCCC1)N(C2=C(C)C=CC=C2)C(=O) | 231.3 | ROCOP Polyurethane
Propylene oxide (PO) / tosyl isocyanate (TSI) (PTPU) | OC(C)CN(S(C1=CC=C(C)C=C1)(=O)=O)C(=O) | 255.29 | ROCOP Polyurethane
Octene oxide (OO) / tosyl isocyanate (TSI) | OC(CCCCCC)CN(S(C1=CC=C(C)C=C1)(=O)=O)C(=O) | 325.42 | ROCOP Polyurethane
Allyl glycidyl ether (AGE) / tosyl isocyanate (TSI) | OC(COCC=C)CN(S(C1=CC=C(C)C=C1)(=O)=O)C(=O) | 311.35 | ROCOP Polyurethane
#NAME?
Note on B54: [Threaded comment] Your version of Excel allows you to read this threaded comment; however, any edits to it will get removed if the file is opened in a newer version of Excel. Learn more: https://go.microsoft.com/fwlink/?linkid=870924 Comment: this is incorrect

## Monomers
Monomer Abbrev. | Monomer Name | SMILES | Molar_mass | Bio-based (Y/N/Maybe) | Class | Homo (Y/N) | ChemDraw | Comment | Paper
D,L lactide |  | O=C(O[C@@H]1C)[C@H](C)OC1=O | 144.12 | Y | cyclic ester | Y
6mεCL |  | O=C1OC(C)CCCC1 | 128.17 | Y | cyclic ester | Y
menthide |  | O=C1O[C@H](C(C)C)CC[C@@H](C)C1 | 170.24 | Y | cyclic ester | Y
L lactide |  | O=C(O[C@H]1C)[C@H](C)OC1=O | 144.12 | Y | cyclic ester | Y
D lactide |  | O=C(O[C@@H]1C)[C@@H](C)OC1=O | 144.12 | Y | cyclic ester | Y
GA | Glycolide | O=C1OCC(=O)OC1 | 116.1 | Y | cyclic ester | Y
4mεCL |  | O=C1OCCC(C)CC1 | 128.17 | Y | cyclic ester | Y
εCL | caprolactone | *O=C1OCCCCC1* | 114.14 | Y | cyclic ester | Y
εDL | decalactone | O=C1OC(CCCC)CCCC1 | 170.24 | Y | cyclic ester | Y
βmδVL |  | O=C1OCCC(C)C1 | 114.15 |  | cyclic ester | Y
αmγBL |  | C=C1CCOC1=O | 98.03 |  | cyclic ester | Y
δVL | valerolactone | O=C1OCCCC1 | 100.12 | Y | cyclic ester | Y
βBL | β-Butyrolactone | O=C1OC(C)C1 | 86.1 | Y | cyclic ester | Y
PDO | 1,4-dioxan-2-one | O=C1OCCOC1 | 102.1 |  | cyclic ester | Y
CHO | cyclohexene oxide | C12CCCCC1O2 | 98.15 | Y | epoxide | Y
LO | Limonene oxide | C=C(C)C1CCC2(C)C(O2)C1 | 152.23 | Y | epoxide | Y
MO | methene oxide | CC1CCC(C(C)C)C2C1O2 | 154.25 | Y | epoxide | Y
CHDO | 1,3-cyclohexadiene oxide | C12C=CCCC1O2 | 96.13 | Y | epoxide | Y
vCHO | 4-vinyl cyclohexene oxide | C=CC1CCC2C(O2)C1 | 124.18 | N | epoxide | Y
PO | Propylene oxide | CC1CC1 | 58.08 | N | epoxide | Y
ME3MO | 2-[(2-(2-(2-meth-oxyethoxy)ethoxy)ethoxy)methyl]oxirane | COCCOCCOCCOCC1CO1 | 220.27 |  | epoxide
MGE-PEG5 |  | COCCOCCOCCOCCOCCOCC1CO1 | 308.37 |  | epoxide
MGE-PEG12 |  | COCCOCCOCCOCCOCCOCCOCCOCCOCCOCCOCCOCCOCC1CO1 | 616.74 |  | epoxide
PA | Pthalic Anhydride | O=C(C1=CC=CC=C12)OC2=O | 148.1 | Y | anhydride | N
TCA2 | Tricyclic Anhydride 2 | O=C(C(C12)C3C=CC1CC3)OC2=O | 178.19 | Y | anhydride | N
isoprene |  |  | 68.12 | N |  | Y
DTC |  | O=C1OCC(C)(C)CO1 | 130.1 |  | cyclic carbonate
TMC | trimethylene carbonate | O=C1OCCCO1 | 102.09 | Y | cyclic carbonate | Y
CO2 | carbon dioxide | O=C=O | 44 |  |  | N
COS | Carbonyl sulphide | O=C=S | 60.08 |  |  | N
SA/PD |  |  | 176.16 |  | cyclic ester | Y
HFA | ,2,3,3,4,4-hexafluoropentanedioic anhydride | O=C(C(C(F)(F)C(F)(F)C1(F)F)=O)C1=O | 234.05 |  | anhydride

## Styrenics DO NOT INCLUDE IN ML
Polymer | A_block | B_block | Block Conf. | A wt% | Tensile behaviour | Lower Tg | Upper Tg | Tm | Td5% | Ey (MPa) | σbreak (MPa) | εbreak (%) | σyield (MPa) | Hardness (Shore A) | Izod notched (kJ/m2) | Izod unnotched (kJ/m2) | Flex strength (MPa) | Flex mod (MPa) | Paper | Data added by
High impact polystyrene (HIPS) | Polystyrene |  | A | 100 | Plastic |  | 95 | 180-270 |  | 1800-2280 | 20-28 | 10-55 |  |  | 82-140 | 744 | 25-43 | 1900-2300 | https://www.polymerdatabase.com/Commercial%20Polymers/PS2.html | GS
General purpose polystyrene (GPPS) | Polystyrene |  | A | 100 | Plastic |  | 95 | 180-260 |  | 3100-3170 | 47 | 2-3 |  |  | 16-21 |  | 62-100 | 2900-3480 | https://www.polymerdatabase.com/Commercial%20Polymers/PS.html | GS
SIS (KRATON D1161) | Polystyrene | Isoprene | ABA | 15 | Elastic | -60 | 95 |  |  | 0.9 | 28 | 1300 |  | 37 | [5 empty] | GS
SIS (KRATON D1163) | Polystyrene | Isoprene | ABA | 15 | Elastic | -60 | 95 |  |  | 0.5 | 10 | 1400 |  | 25 | [5 empty] | GS
SBS (KRATON D1101) | Polystyrene | Butadiene | ABA | 31 | Elastic | -90 | 95 |  |  | 2.9 | 33 | 880 |  | 72 | [5 empty] | GS
SBS (KRATON D1102) | Polystyrene | Butadiene | ABA | 28.5 | Elastic | -90 | 95 |  |  | 3.9 | 24 | 1150 |  | 63 | [5 empty] | GS
SBS (KRATON D1152) | Polystyrene | Butadiene | ABA | 29.5 | Elastic | -90 | 95 |  |  | 4 | 28 | 1075 |  | 68 | [5 empty] | GS
SBS (KRATON D1155) | Polystyrene | Butadiene | ABA | 40 | Elastic | -90 | 95 |  |  |  | 28 | 800 |  | 74 | [5 empty] | GS
SBS (KRATON D1157) | Polystyrene | Butadiene | ABA | 29.5 | Elastic | -90 | 95 |  |  | 2.9 | 28 | 800 |  | 70 | [5 empty] | GS
SBS (KRATON D1192) | Polystyrene | Butadiene | ABA | 30 | Elastic | -90 | 95 |  |  | 4.8 | 33 | 1000 |  | 70 | [5 empty] | GS
SEBS (KRATON G1650) | Polystyrene | Ethylene-Butylene | ABA | 29.2 | Elastic | -60 | 95 |  |  | 5.6 | 35 | 500 | [7 empty] | GS
SEBS (KRATON G1652) | Polystyrene | Ethylene-Butylene | ABA | 29 | Elastic | -60 | 95 |  |  | 4.8 | 31 | 500 |  | 69 | [5 empty] | GS
ABS (Acrylonitrile butadiene styrene)
PTFE (Polytetrafluoroethylene) |  |  |  |  | Thermoplastic |  | 105 |  |  | 2.28 | 43 |  |  |  | 0.203
[5 empty] | Thermoplastic |  | 115 |  |  | 500 |  |  | 23
Note on G1: Gregory Sulley: Not recorded on data sheets. Literature value for Tg of soft block.
Note on H1: Gregory Sulley: Not recorded on data sheets. Literature value for Tg of hard block.
Note on K4: Gregory Sulley: 300% modulus
Note on K5: Gregory Sulley: 300% modulus
Note on K6: Gregory Sulley: 300% modulus
Note on K7: Gregory Sulley: 300% modulus
Note on K8: Gregory Sulley: 300% modulus
Note on K10: Gregory Sulley: 300% modulus
Note on K11: Gregory Sulley: 300% modulus
Note on K12: Gregory Sulley: 300% modulus
Note on K13: Gregory Sulley: 300% modulus

## High Mw polymers
Compound | Structure | Quantity | Price (£) | Purity | Polymer options |  |  | Catalyst
PA |  | 25 g | 19.9 | ≥99 | PA/AGE | PA/vHO | PA/vCHO | P1-tBu
GA |  | 25 g | 154 | 95 | GA/AGE | GA/vHO | GA/vCHO | P1-tBu
AGE |  | 100 mL | 32.1 | ≥99
vHO |  | 25 g | 146 | 97
vCHO |  | 250 mL | 99.8 | 98
P1-tBu |  | 25 mL | 361 | ≥97

## Sheet1
*OCCC(C)CCC(=O)*
*CC(NCC(C)O)=O)*
*CC(NCC(C)O)=O*